## Sheet1 (hidden)
Government of Nepal
DEPARMENT OF ROADS
Quality, Research And Development Centre | [5 empty] | Government of Nepal
(Laboratory Unit) | [5 empty] | DEPARTMENT OF ROADS
CHAKUPAT,LALITPUR | [5 empty] | Quality, Research And Development Centre
Ref. No. : | [5 empty] | (Laboratory Unit)
Date:…................
Subject: Test Result
To,
…............................
…...............................
Contract No: …................
Contractor : …...............
With reference to your letter dated [Insert Date], Ref.No: [Insert Ref No:], we are enclosing herewith test results of provided Granular base samples.
Transport Infrastructure Directorate
Test Results | [7 empty] | Infrastructure Development Office
S.N. | Name of the Tests | Test Method | Granular Subbase Grading I | Remarks |  | Base |  | Bagmati Pradesh
Bharatpur, Chitwan, Nepal
Contract No. : IDO/CHT/W/NCB/83/076-077
1 | Optimum Moisture Content % | IS:2720 Part -8 | 6.7 |  |  |  |  | Contractor : Sapana Nirman Sewa
2 | Max. Dry Density g/cc | IS:2720 Part -9 | 2.246 |  | 2129.5 | 499 | 2628.5
3 | California Bearing Ratio (Soaked) at 95% Compaction | IS:2720 Part-16 | 64
3 | Plasticity Index | IS:2720 Part-5 | Non Plastic
4 | Flakiness Index % |  | 19.4
5 | Los Angeles Abrasion % |  | 34.8
6 | Aggregate Impact Value % |  | 25.2
7 | Aggregate Crushing Value % |  | 28
8 | Aggregate Crushing Ratio % |  | 100
9 | Sodium Sulphate Soundness ( 5 Cycle) % |  | 3.4
10 | Sieve Analysis ( Gradation) |  | % passing
Sieve Size (mm)
75 |  |  | 100
53 |  |  | 98.5
45
26.5 |  |  | 63.1
22.4
11.2
9.5 |  |  | 41.1
4.75 |  |  | 30.2
2.36 |  |  | 25.2
0.85 |  |  | 17.3
0.6 | [6 empty] | Babu Ram Sapkota
0.425 |  |  | 15
0.075 |  |  | 11.2
Note: Samples are not taken by us.This test report only represents the tested samples.
Babu Ram Sapkota

## Granular Sub Base (hidden)
Government of Nepal
DEPARMENT OF ROADS
Quality, Research And Development Centre | [5 empty] | Government of Nepal
(Laboratory Unit) | [5 empty] | DEPARTMENT OF ROADS
CHAKUPAT,LALITPUR | [5 empty] | Quality, Research And Development Centre
Ref. No. : |  |  |  |  | Date:…................
Subject: Test Result
To,
…............................
…...............................
Contract No: …................
Contractor : …...............
With reference to your letter dated [Insert Date], Ref.No: [Insert Ref No:], we are enclosing herewith test results of provided Granular Sub base samples.
Transport Infrastructure Directorate
Test Results | [6 empty] | Infrastructure Development Office
S.N. | Name of the Tests | Test Method | Granular Subbase Grading I | Specification Limit(As Per Standard Specifications of Road and Bridges 2073, with amendment 2075) |  |  | Bagmati Pradesh
Bharatpur, Chitwan, Nepal
Contract No. : IDO/CHT/W/NCB/83/076-077
1 | Optimum Moisture Content % | IS:2720 Part -8 | 6.7 | - |  |  | Contractor : Sapana Nirman Sewa
2 | Max. Dry Density g/cc | IS:2720 Part -9 | 2.246 | -
3 | California Bearing Ratio (Soaked) at 95% Compaction | IS:2720 Part-16 | 64 | Minimum 30
4 | Liquid Limit | IS:2720 Part-5 |  | Maximum 25
5 | Plasticity Index | IS:2720 Part-5 | 2 | Maximum 6
6 | Aggregate Impact Value % | IS:2386 Part-4 | 25.2 | Maximum 40
7 | Sieve Analysis ( Gradation)
| Sieve Size (mm) | As per Standard Specifications of Road and Bridges 2073(With amendment 2075) | Cumulative % passing | Specification Limit
| 75 |  | 100 | 100 | 100
| 53 |  | 100 | 100 | 80
| 26.5 |  | 69.19062 | 90 | 55
| 9.5 |  | 46.07511 | 65 | 35
| 4.75 |  | 38 | 55 | 25
| 2.36 |  | 27 | 40 | 20
| 0.425 |  | 9 | 23 | 5
| 0.075 |  | 3.12 | 5 | 0
Babu Ram Sapkota
Note: Samples are not taken by us.This test report only represents the tested samples.
Tested By |  | Checked by |  |  | Approved By

## BItumen VG 10
Government of Nepal
DEPARMENT OF ROADS
Quality, Research And Development Centre
(Laboratory Unit)
CHAKUPAT,LALITPUR
Ref. No. : |  |  |  | Date:…..................................
Subject: Bitumen Test Result
As Per Standard Specifications of Road and Bridges 2073 with amendment 2075
To,
…............................
…...............................
Contract No: …................
Contractor : …...............
With reference to your letter dated [Insert Date], Ref.No: [Insert Ref No:], we are enclosing herewith test results of provided Bitumen samples.
Test Results |  |  |  |  | Infrastructure Development Office
S.N. | Name of tests | Test Method | Bitumen Grade VG-10 | Specification limit as per Standard Specifications for Road & Bridge Works 2073, With amendment 2075 | Bagmati Pradesh
Bharatpur, Chitwan, Nepal
1 | Penetration at 25°C, 100 g, 5 s, 0.1 mm, Minimum | NS 221:2047(Part III)/IS 1203 | 99 | 80 | Contract No. : IDO/CHT/W/NCB/83/076-077
2 | Absolute Viscosity at 600C | NS 237:2050(Part VIII)/IS 1206-2 | 920 | 800-1200 | Contractor : Sapana Nirman Sewa
3 | Kinematic viscosity at 135°C, cSt, Minimum | NS 237:2050(Part VIII)/IS 1206-3 | 360 | 250
4 | Flash Point(Cleavland Open Cup) oC, Minimum | NS 237:2049(Part VII)/IS 1448-69 | 280 | 220
5 | Solubility in Trichloroethylene, Percent, Minimum | NS 221:2047(Part IV)/IS 1216 | 99.9 | 99
6 | Softening Point(R&B), oC, Minimum | NS/IS :1205 | 60 | 40
7 | Tests on residue from rolling thin film oven test:
a) | Viscosity ratio at 60°C, Maximum | NS 221:2046(Part II)/IS 1206-2 | 3.2 | 4
b) | Ductility at 25°C, cm, Minimum | NS 221:2046(Part I)/IS 1208 | 100 | 75
This report only represents the tested samples.
Tested by |  |  | Checked by | Approved By
Prepared by

## BItumen VG30
Government of Nepal
DEPARMENT OF ROADS
Quality, Research And Development Centre
(Laboratory Unit)
CHAKUPAT,LALITPUR
Ref. No. : |  |  |  | Date:…..................................
Subject: Bitumen Test Result
As Per Standard Specifications of Road and Bridges 2073 with amendment 2075
To,
…............................
…...............................
Contract No: …................
Contractor : …...............
With reference to your letter dated [Insert Date], Ref.No: [Insert Ref No:], we are enclosing herewith test results of provided Bitumen samples.
Test Results |  |  |  |  | Infrastructure Development Office
S.N. | Name of tests | Test Method | Bitumen Grade VG-30 | Specification limit as per Standard Specifications for Road & Bridge Works 2073, With amendment 2075 | Bagmati Pradesh
Bharatpur, Chitwan, Nepal
1 | Penetration at 25°C, 100 g, 5 s, 0.1 mm, Minimum | NS 221:2047(Part III)/IS 1203 | 80 | 45 | Contract No. : IDO/CHT/W/NCB/83/076-077
2 | Absolute Viscosity at 600C | NS 237:2050(Part VIII)/IS 1206-2 | 2765 | 2400-3600 | Contractor : Sapana Nirman Sewa
3 | Kinematic viscosity at 135°C, cSt, Minimum | NS 237:2050(Part VIII)/IS 1206-3 | 450 | 400
4 | Flash Point(Cleavland Open Cup) oC, Minimum | NS 237:2049(Part VII)/IS 1448-69 | 280 | 220
5 | Solubility in Trichloroethylene, Percent, Minimum | NS 221:2047(Part IV)/IS 1216 | 99.9 | 99
6 | Softening Point(R&B), oC, Minimum | NS/IS :1205 | 60 | 47
7 | Tests on residue from rolling thin film oven test:
a) | Viscosity ratio at 60°C, Maximum | NS 221:2046(Part II)/IS 1206-2 | 3 | 4
b) | Ductility at 25°C, cm, Minimum | NS 221:2046(Part I)/IS 1208 | 75 | 40
This report only represents the tested samples.
Tested by |  |  | Checked by | Approved By
Prepared by