## Sample Registration Sheet (hidden)
Government of Nepal
Department of Roads
Quality,Research & Development Centre
Laboratory Branch
Chakupat, Lalitpur
FY: 077-78
Name of Project : | Road Construction Works.
Name of Office : | Puspalal (Mid Hill) Highway Project Office, Dhulikhel, Kavrepalnchowk.
Name of Contractor: | Lama/Danphe/Golden Good JV, Shantinagar, Kathmandu.
Contract No: | MIDHLKTM/3371384/2073/074-003
Ref. No : | 249/2077/078
Date of letter Dispatch from CRL | 2077-12-18
No of Samples | 9
Name of Manufacturer Company : | Jagdamba Steel
Provided sample are taken by following member
On The Behalf of Client: Sub Er. Sagar Neupane & Lab Assistant Som Bahadur Tamang.
On The Behalf of Contractor: Er. Bikau Shah.
The report only represents the tested Sample

## Test Result (hidden)
Government of Nepal
Department of Roads
Quality , Research & Development Center
Laboratory Branch
Chakupat, Lalitpur
Name of Project :Road Construction Works. | [12 empty] | dfd
Name of Office :Puspalal (Mid Hill) Highway Project Office, Dhulikhel, Kavrepalnchowk.
Contract No:MIDHLKTM/3371384/2073/074-003
Name of Contractor:Lama/Danphe/Golden Good JV, Shantinagar, Kathmandu.
Name of Manufacturer Company :Jagdamba Steel
S.N | No | Dia. of Bar (mm) | Area (mm2) | Ultimate Load (KN) | Ultimate Tensile Strength (N/mm2) | Yield Load (KN) | Yield Strength (N/mm2) | Weight (Kg/m) | Elongation (%) | Remarks | Length of Bar | Weight of Bar
1 | 1 | 6 | 28.29 |  | 0 |  | 0 | #DIV/0!
2 | 2 | 6 | 28.29 |  | 0 |  | 0 | #DIV/0!
3 | 3 | 6 | 28.29 |  | 0 |  | 0 | #DIV/0!
4 | 1 | 8 | 50.28 | 44.4 | 883.0549 | 36 | 715.9905 | 0.4241214 |  |  | 125.2 | 531
5 | 2 | 8 | 50.28 | 42.5 | 845.2665 | 36.93 | 734.4869 | 0.4264 |  |  | 125 | 533
6 | 3 | 8 | 50.28 |  | 0 |  | 0 | 0.4231076 |  |  | 125.5 | 531
7 | 1 | 10 | 78.57 | 50.8 | 646.5572 | 28.6 | 364.0066 | 0.6225831 | 21.81% |  | 129.3 | 805
8 | 2 | 10 | 78.57 | 58.5 | 744.559 | 52.5 | 668.194 | 0.6218944 | 19.81% |  | 128.8 | 801
9 | 3 | 10 | 78.57 | 55.4 | 705.1037 | 50.98 | 648.8482 | 0.6231076 | 19.81% |  | 125.5 | 782
10 | 1 | 12 | 113.14 | 78.4 | 692.9468 | 42.7 | 377.4085 | 0.9048387 | 24.79% |  | 124 | 1122
11 | 2 | 12 | 113.14 | 81.8 | 722.9981 | 72.52 | 640.9758 | 0.898374 | 24.79% |  | 123 | 1105
12 | 3 | 12 | 113.14 | 84 | 742.443 | 62.1 | 548.8775 | 0.8929461 | 23.13% |  | 120.5 | 1076
13 | 1 | 16 | 201.14 | 141.8 | 704.9816 | 120.13 | 597.2457 | 1.590112 | 22.3% |  | 125.4 | 1994
14 | 2 | 16 | 201.14 | 132.6 | 659.2423 | 112.08 | 557.2238 | 1.582006 | 22.3% |  | 125.6 | 1987
15 | 3 | 16 | 201.14 | 132.7 | 659.7395 | 112.08 | 557.2238 | 1.584135 | 21.05% |  | 124.8 | 1977
16 | 1 | 20 | 314.28 |  | 0 |  | 0 | #DIV/0!
17 | 2 | 20 | 314.28 |  | 0 |  | 0 | #DIV/0!
18 | 3 | 20 | 314.28 |  | 0 |  | 0 | #DIV/0!
19 | 1 | 25 | 491.06 |  | 0 |  | 0 | #DIV/0!
20 | 2 | 25 | 491.06 |  | 0 |  | 0 | #DIV/0!
21 | 3 | 25 | 491.06 |  | 0 |  | 0 | #DIV/0!
22 | 1 | 28 | 615.99 |  | 0 |  | 0 | #DIV/0!
23 | 2 | 28 | 615.99 |  | 0 |  | 0 | #DIV/0!
24 | 3 | 28 | 615.99 |  | 0 |  | 0 | #DIV/0!
25 | 1 | 32 | 804.56 |  | 0 |  | 0 | #DIV/0!
26 | 2 | 32 | 804.56 |  | 0 |  | 0 | #DIV/0!
27 | 3 | 32 | 804.56 |  | 0 |  | 0 | #VALUE! |  |  |  | safhjhgb
28 | 1 | 40 | 1305.64 |  | 0 |  | 0 | #DIV/0!
29 | 2 | 40 | 1305.64 |  | 0 |  | 0 | #DIV/0!
30 | 3 | 40 | 1305.64 |  | 0 |  | 0 | #DIV/0!
The Provided Sample are taken by following members:
On The Behalf of Contractor: Er. Bikau Shah.

## Test Report (hidden)
Government of Nepal
Department of Roads
Quality,Research & Development Centre
Laboratory Branch
Chakupat, Lalitpur
[8 empty] | Date: | 2077-12-18
Name of Project :Road Construction Works.
Name of Office :Puspalal (Mid Hill) Highway Project Office, Dhulikhel, Kavrepalnchowk.
Contract No:MIDHLKTM/3371384/2073/074-003
Name of Contractor:Lama/Danphe/Golden Good JV, Shantinagar, Kathmandu.
Name of Manufacturer Company :Jagdamba Steel
S.N | No | Dia. of Bar (mm) | Area (mm2) | Yeild Load(KN) | Yield Strength (N/mm2) | Ultimate Load(KN) | Ultimate Tensile Strength (N/mm2) | Weight (Kg/m) | Elongation (%) | Remarks | Length | Weight |  | Yield Load (KN) | Ultimate Load (KN)
1 | 1 | 10 | 78.57 | 39.0544284 | 497.0654 | 45.288564 | 576.4104 | 0.6 | 19.81% |  | 99.5 | 597 | 0.617284 | 39.53 | 45.8
2 | 2 | 10 | 78.57 | 38.6567164 | 492.0035 | 45.189136 | 575.1449 | 0.6 | 19.81% |  | 99.5 | 597 | 0.617284 | 39.13 | 45.7
3 | 3 | 10 | 78.57 | 38.6567164 | 492.0035 | 45.189136 | 575.1449 | 0.6 | 19.81% |  | 100 | 600 | 0.617284 | 39.13 | 45.7
4 | 1 | 12 | 113.14 | 65.87016 | 582.2005 | 80.187792 | 708.7484 | 0.8897796 | 19.8% |  | 99.8 | 888 | 0.8888889 | 66.5 | 80.9
5 | 2 | 12 | 113.14 | 57.41878 | 507.502 | 66.3673 | 586.5945 | 0.8862034 | 23.13% |  | 99.3 | 880 | 0.8888889 | 58 | 67
6 | 3 | 12 | 113.14 | 59.9641368 | 529.9994 | 69.051856 | 610.3222 | 0.956 | 24.79% |  | 100 | 956 | 0.8888889 | 60.56 | 69.7
7 | 1 | 20 | 314.28 | 182.1909772 | 579.7091 | 213.52074 | 679.3965 | 2.447 | 22.8% |  | 100 | 2447 | 2.469136 | 183.49 | 215
8 | 2 | 20 | 314.28 | 175.638672 | 558.8605 | 203.0808 | 646.1779 | 2.475327 | 19.81% |  | 99.3 | 2458 | 2.469136 | 176.9 | 204.5
9 | 3 | 20 | 314.28 | 171.9498932 | 547.1232 | 198.208828 | 630.6759 | 2.398 | 19.81% |  | 100 | 2398 | 2.469136 | 173.19 | 199.6
Reference: IS1786:2008
| Steel Grade |  |  |  | Fe415 | Fe415D | Fe500 | Fe500D | Fe600
| Min. Yield Strength(N/mm2) |  |  |  | 415 | 415 | 500 | 500 | 600
| Min. Tensile Strength(N/mm2) |  |  |  | 485 | 500 | 545 | 565 | 660
| Min. Elongation(%) |  |  |  | 14.5 | 18 | 12 | 16 | 10
The Provided Sample are taken by following members:
On The Behalf of Client: Sub Er. Sagar Neupane & Lab Assistant Som Bahadur Tamang.
On The Behalf of Contractor: Er. Bikau Shah.
Samples are not taken by us. The report only represents the tested sample.
Note on O13: UTM Machine Yield Load
Note on P13: UTM Machine Ultimate Load

## UTM data (hidden)
[5 empty] | Date: | 2077-12-18
Name of Project :Road Construction Works.
Name of Office :Puspalal (Mid Hill) Highway Project Office, Dhulikhel, Kavrepalnchowk.
Contract No:MIDHLKTM/3371384/2073/074-003
Name of Contractor:Lama/Danphe/Golden Good JV, Shantinagar, Kathmandu.
Name of Manufacturer Company :Jagdamba Steel
S.N. | No. | Dia | Length | Weight | Yield Load (KN) | Ultimate Load (KN) | Elongation (%)
1 | 1 | 10 | 99.5 | 597 | 39.53 | 45.8 | 19.81%
2 | 2 | 10 | 99.5 | 597 | 39.13 | 45.7 | 19.81%
3 | 3 | 10 | 100 | 600 | 39.13 | 45.7 | 19.81%
4 | 1 | 12 | 99.8 | 888 | 66.5 | 80.9 | 19.8%
5 | 2 | 12 | 99.3 | 880 | 58 | 67 | 23.13%
6 | 3 | 12 | 100 | 956 | 60.56 | 69.7 | 24.79%
7 | 1 | 20 | 100 | 2447 | 183.49 | 215 | 22.8%
8 | 2 | 20 | 99.3 | 2458 | 176.9 | 204.5 | 19.81%
9 | 3 | 20 | 100 | 2398 | 173.19 | 199.6 | 19.81%
Note on F7: UTM Machine Yield Load
Note on G7: UTM Machine Ultimate Load

## Letter Head (hidden)
Government of Nepal
Department of Roads
Quality,Research & Development Centre
Laboratory Branch
Chakupat, Lalitpur
FY: 077-78 |  | Date: | 2077-12-18
Ref No:
To,
Puspalal (Mid Hill) Highway Project Office, Dhulikhel, Kavrepalnchowk.
Contract No:MIDHLKTM/3371384/2073/074-003
Name of Contractor:Lama/Danphe/Golden Good JV, Shantinagar, Kathmandu.
Subject : Test Result
With reference to your letter dated 2077/10/02 Ref: No: 249/2077/078, We are enclosing herewith reinforement test result of Jagdamba Steel 9 samples of 20,12 & 10 diameter.
Baburam Sapkota

## GI Wire
Government of Nepal
DEPARMENT OF ROADS
Quality, Research And Development Centre
(Laboratory Unit)
CHAKUPAT,LALITPUR
Ref. No. : Date…..........
Subject: GI wire Test Result
As per Standard Specifications of Road and Bridges 2073 with amendment 2075
To,
…............................
…...............................
Contract No: …................
Contractor : …...............
With reference to your letter dated [Insert Date], Ref.No: [Insert Ref No:], we are enclosing herewith test results of provided G I wire samples.
S/N | Sample no | Parameters | Unit | Test Method | Desired Value | Observed Value | Remarks
1 | 1000 | Original Diameter | mm | IS:4826 | 3.800 - 4.000 | 3.9
|  | Mass of Zinc, Minimum, | (gm/m2) | IS:4826 | 280 | 303.38
|  | Adhesion test of GI Wire | - | IS:4826 | Not Flake off | Not Flake off
|  | Tensile Strength, Minimum | N/mm2 | ID:4826/IS:1608 | 350 - 550 | 455.77
|  | Uniformity of Zinc Coating | % | IS:4826/IS:2633 | Doesn't Show Red Deposit of Copper | Red Deposit of Copper Not Seen
2 | 1001 | Original Diameter | mm | IS:4826 | 3.800 - 4.000 | 3.897
|  | Mass of Zinc, Minimum | (gm/m2) | IS:4826 | 280 | 305.73
|  | Adhesion test of GI Wire | - | IS:4826 | Not Flake off | Not Flake off
|  | Tensile Strength, Minimum | N/mm2 | ID:4826/IS:1608 | 350 - 550 | 456.47
|  | Uniformity of Zinc Coating | % | IS:4826/IS:2633 | Doesn't Show Red Deposit of Copper | Red Deposit of Copper Not Seen
3 | 1002 | Original Diameter | mm | IS:4826 | 3.800 - 4.000 | 3.897
|  | Mass of Zinc, Minimum | (gm/m2) | IS:4826 | 280 | 306.75
|  | Adhesion test of GI Wire | - | IS:4826 | Not Flake off | Not Flake off
|  | Tensile Strength, Minimum | N/mm2 | ID:4826/IS:1608 | 350 - 550 | 456.47
|  | Uniformity of Zinc Coating | % | IS:4826/IS:2633 | Doesn't Show Red Deposit of Copper | Red Deposit of Copper Not Seen
4 | 1003 | Original Diameter | mm | IS:4826 | 2.920 - 3.080 | 2.993
|  | Mass of Zinc, Minimum | (gm/m2) | IS:4826 | 270 | 287.44
|  | Adhesion test of GI Wire | - | IS:4826 | Not Flake off | Not Flake off
|  | Tensile Strength, Minimum | N/mm2 | ID:4826/IS:1608 | 350 - 550 | 462.92
|  | Uniformity of Zinc Coating | % | IS:4826/IS:2633 | Doesn't Show Red Deposit of Copper | Red Deposit of Copper Not Seen
5 | 1004 | Original Diameter | mm | IS:4826 | 2.920 - 3.080 | 3
|  | Mass of Zinc, Minimum | (gm/m2) | IS:4826 | 270 | 290.94
|  | Adhesion test of GI Wire | - | IS:4826 | Not Flake off | Not Flake off
|  | Tensile Strength, Minimum | N/mm2 | ID:4826/IS:1608 | 350 - 550 | 460.76
|  | Uniformity of Zinc Coating | % | IS:4826/IS:2633 | Doesn't Show Red Deposit of Copper | Red Deposit of Copper Not Seen
6 | 1005 | Original Diameter | mm | IS:4826 | 2.920 - 3.080 | 2.997
|  | Mass of Zinc, Minimum | (gm/m2) | IS:4826 | 270 | 291.89
|  | Adhesion test of GI Wire | - | IS:4826 | Not Flake off | Not Flake off
|  | Tensile Strength, Minimum | N/mm2 | ID:4826/IS:1608 | 350 - 550 | 461.68
|  | Uniformity of Zinc Coating | % | IS:4826/IS:2633 | Doesn't Show Red Deposit of Copper | Red Deposit of Copper Not Seen
7 | 1006 | Original Diameter | mm | IS:4826 | 2.340 - 2.460 | 2.4
|  | Mass of Zinc, Minimum | (gm/m2) | IS:4826 | 260 | 263.15
|  | Adhesion test of GI Wire | - | IS:4826 | Not Flake off | Not Flake off
|  | Tensile Strength, Minimum | N/mm2 | ID:4826/IS:1608 | 350 - 550 | 453.21
|  | Uniformity of Zinc Coating | % | IS:4826/IS:2633 | Doesn't Show Red Deposit of Copper | Red Deposit of Copper Not Seen
8 | 1007 | Original Diameter | mm | IS:4826 | 2.340 - 2.460 | 2.4
|  | Mass of Zinc, Minimum | (gm/m2) | IS:4826 | 260 | 261.97
|  | Adhesion test of GI Wire | - | IS:4826 | Not Flake off | Not Flake off
|  | Tensile Strength, Minimum | N/mm2 | ID:4826/IS:1608 | 350 - 550 | 453.21
|  | Uniformity of Zinc Coating | % | IS:4826/IS:2633 | Doesn't Show Red Deposit of Copper | Red Deposit of Copper Not Seen
9 | 1008 | Original Diameter | mm | IS:4826 | 2.340 - 2.460 | 2.397
|  | Mass of Zinc, Minimum | (gm/m2) | IS:4826 | 260 | 263.03
|  | Adhesion test of GI Wire | - | IS:4826 | Not Flake off | Not Flake off
|  | Tensile Strength, Minimum | N/mm2 | ID:4826/IS:1608 | 350 - 550 | 454.35
|  | Uniformity of Zinc Coating | % | IS:4826/IS:2633 | Doesn't Show Red Deposit of Copper | Red Deposit of Copper Not Seen
Samples are not taken by us. The report only represents the tested sample.
Prepared by |  |  |  | Checked by |  | Approved by