## Sheet1 (hidden)
Government of Nepal
DEPARMENT OF ROADS
Quality, Research And Development Centre | [5 empty] | Government of Nepal
(Laboratory Unit) | [5 empty] | DEPARTMENT OF ROADS
CHAKUPAT,LALITPUR | [5 empty] | Quality, Research And Development Centre
Ref. No. : | [5 empty] | (Laboratory Unit)
Date:…................
Subject: Test Result
To,
…............................
…...............................
Contract No: …................
Contractor : …...............
With reference to your letter dated [Insert Date], Ref.No: [Insert Ref No:], we are enclosing herewith test results of provided Granular base samples.
Transport Infrastructure Directorate
Test Results | [7 empty] | Infrastructure Development Office
S.N. | Name of the Tests | Test Method | Granular Subbase Grading I | Remarks |  | Base |  | Bagmati Pradesh
Bharatpur, Chitwan, Nepal
Contract No. : IDO/CHT/W/NCB/83/076-077
1 | Optimum Moisture Content % | IS:2720 Part -8 | 6.7 |  |  |  |  | Contractor : Sapana Nirman Sewa
2 | Max. Dry Density g/cc | IS:2720 Part -9 | 2.246 |  | 2129.5 | 499 | 2628.5
3 | California Bearing Ratio (Soaked) at 95% Compaction | IS:2720 Part-16 | 64
3 | Plasticity Index | IS:2720 Part-5 | Non Plastic
4 | Flakiness Index % |  | 19.4
5 | Los Angeles Abrasion % |  | 34.8
6 | Aggregate Impact Value % |  | 25.2
7 | Aggregate Crushing Value % |  | 28
8 | Aggregate Crushing Ratio % |  | 100
9 | Sodium Sulphate Soundness ( 5 Cycle) % |  | 3.4
10 | Sieve Analysis ( Gradation) |  | % passing
Sieve Size (mm)
75 |  |  | 100
53 |  |  | 98.5
45
26.5 |  |  | 63.1
22.4
11.2
9.5 |  |  | 41.1
4.75 |  |  | 30.2
2.36 |  |  | 25.2
0.85 |  |  | 17.3
0.6 | [6 empty] | Babu Ram Sapkota
0.425 |  |  | 15
0.075 |  |  | 11.2
Note: Samples are not taken by us.This test report only represents the tested samples.
Babu Ram Sapkota

## Granular Sub Base
Government of Nepal
DEPARMENT OF ROADS
Quality, Research And Development Centre | [5 empty] | Government of Nepal
(Laboratory Unit) | [5 empty] | DEPARTMENT OF ROADS
CHAKUPAT,LALITPUR | [5 empty] | Quality, Research And Development Centre
Ref. No. : |  |  |  |  | Date:…................
Subject: Test Result
As Per Standard Specifications of Road and Bridges 2073 with amendment 2075
To,
…............................
…...............................
Contract No: …................
Contractor : …...............
With reference to your letter dated [Insert Date], Ref.No: [Insert Ref No:], we are enclosing herewith test results of provided Granular Sub base samples.
Transport Infrastructure Directorate
Test Results | [6 empty] | Infrastructure Development Office
S.N. | Name of the Tests | Test Method | Granular Subbase Grading I | Specification Limit(As Per Standard Specifications of Road and Bridges 2073, with amendment 2075) |  |  | Bagmati Pradesh
Bharatpur, Chitwan, Nepal
Contract No. : IDO/CHT/W/NCB/83/076-077
1 | Optimum Moisture Content % | IS:2720 Part -8 | 6.7 | - |  |  | Contractor : Sapana Nirman Sewa
2 | Max. Dry Density g/cc | IS:2720 Part -9 | 2.246 | -
3 | California Bearing Ratio (Soaked) at 95% Compaction | IS:2720 Part-16 | 64 | Minimum 30
4 | Liquid Limit | IS:2720 Part-5 |  | Maximum 25
5 | Plasticity Index | IS:2720 Part-5 | 2 | Maximum 6
6 | Aggregate Impact Value % | IS:2386 Part-4 | 25.2 | Maximum 40
7 | Sieve Analysis ( Gradation)
| Sieve Size (mm) | As per Standard Specifications of Road and Bridges 2073(With amendment 2075) | Cumulative % passing | Specification Limit
| 75 |  | 100 | 100 | 100
| 53 |  | 100 | 100 | 80
| 26.5 |  | 69.19062 | 90 | 55
| 9.5 |  | 46.07511 | 65 | 35
| 4.75 |  | 38 | 55 | 25
| 2.36 |  | 27 | 40 | 20
| 0.425 |  | 12 | 15 | 10
| 0.075 |  | 3.12 | 5 | 0
Babu Ram Sapkota
Note: Samples are not taken by us.This test report only represents the tested samples.
Tested by |  | Checked by |  |  | Approved By

## Crusher Run Base
Government of Nepal
DEPARMENT OF ROADS
Quality, Research And Development Centre | [5 empty] | Government of Nepal
(Laboratory Unit) | [5 empty] | DEPARTMENT OF ROADS
CHAKUPAT,LALITPUR | [5 empty] | Quality, Research And Development Centre
Ref. No. : |  |  |  |  | Date:…................
Subject: Test Result
As Per Standard Specifications of Road and Bridges 2073 with amendment 2075
To,
…............................
…...............................
Contract No: …................
Contractor : …...............
With reference to your letter dated [Insert Date], Ref.No: [Insert Ref No:], we are enclosing herewith test results of provided Crusher Run base samples.
Test Results | [6 empty] | Infrastructure Development Office
S.N. | Name of the Tests | Test Method | Crusher Run Base | Specification Limit(As Per Standard Specifications of Road and Bridges 2073, with amendment 2075) |  |  | Bagmati Pradesh
Bharatpur, Chitwan, Nepal
Contract No. : IDO/CHT/W/NCB/83/076-077
1 | Optimum Moisture Content % | IS:2720 Part -8 | 6.8 | - |  |  | Contractor : Sapana Nirman Sewa
2 | Max. Dry Density g/cc | IS:2720 Part -9 | 2.212 | -
3 | Los Angeles Abrassion, % | IS:2386 Part-4 | 30 | 40 Maximum
4 | Aggregate Impact Value % | IS:2386 Part-4 | 28 | 30 Maximum
5 | Combined Flakiness and Elongation Index,% | IS:2386 Part-1 | 29 | 35 Maximum
6 | Water Absorption, % | IS:2386 Part-3 | 1.8 | 2 % Maximum
7 | Liquid Limit of material passing 425 micron sieve, % | IS:2720 Part-5 | 20 | 25 Maximum
8 | Plasticity Index of material passing 425 micron sieve, % | IS:2720 Part-5 | 4 | 6 Maximum
9 | Sieve Analysis ( Gradation)
| Sieve Size (mm) | As per Standard Specifications of Road and Bridges 2073(With amendment 2075) | Cumulative % passing | Specification Limit
| 45 |  | 100 | 100 | 100
| 22.4 |  | 95 | 100 | 90
| 5.6 |  | 47 | 55 | 35
| 0.71 |  | 28 | 30 | 10
| 0.09 |  | 3 | 5 | 2
Babu Ram Sapkota
Note: Samples are not taken by us.This test report only represents the tested samples.
Tested by |  | Checked by |  |  | Approved By

## WBM Base
Government of Nepal
DEPARMENT OF ROADS
Quality, Research And Development Centre | [5 empty] | Government of Nepal
(Laboratory Unit) | [5 empty] | DEPARTMENT OF ROADS
CHAKUPAT,LALITPUR | [5 empty] | Quality, Research And Development Centre
Ref. No. : |  |  |  |  | Date:…................
Subject: Test Result
As Per Standard Specifications of Road and Bridges 2073 with amendment 2075
To,
…............................
…...............................
Contract No: …................
Contractor : …...............
With reference to your letter dated [Insert Date], Ref.No: [Insert Ref No:], we are enclosing herewith test results of provided Coarse Aggregate for Water Bound Macadam(WBM) Base samples.
Test Results | [6 empty] | Infrastructure Development Office
S.N. | Name of the Tests | Test Method | Coarse Aggregate for Water Bound Macadam(WBM) Base | Specification Limit(As Per Standard Specifications of Road and Bridges 2073, with amendment 2075) |  |  | Bagmati Pradesh
Bharatpur, Chitwan, Nepal
Contract No. : IDO/CHT/W/NCB/83/076-077
1 | Optimum Moisture Content % | IS:2720 Part -8 | 6.8 | - |  |  | Contractor : Sapana Nirman Sewa
2 | Max. Dry Density g/cc | IS:2720 Part -9 | 2.212 | -
3 | Los Angeles Abrassion, % | IS:2386 Part-4 | 30 | 40 Maximum
4 | Aggregate Impact Value % | IS:2386 Part-4 | 28 | 30 Maximum
5 | Combined Flakiness and Elongation Index,% | IS:2386 Part-1 | 29 | 35 Maximum
9 | Sieve Analysis ( Gradation)
| Sieve Size (mm) | As per Standard Specifications of Road and Bridges 2073(With amendment 2075) | Cumulative % passing | Specification Limit
| 63 |  | 100 | 100 | 100
| 53 |  | 97 | 100 | 95
| 45 |  | 76 | 90 | 65
| 22.4 |  | 7 | 10 | 0
| 11.2 |  | 3 | 5 | 0
Babu Ram Sapkota
Note: Samples are not taken by us.This test report only represents the tested samples.
Tested by |  | Checked by |  |  | Approved By

## Surface Dressing Aggregates
Government of Nepal
DEPARMENT OF ROADS
Quality, Research And Development Centre | [5 empty] | Government of Nepal
(Laboratory Unit) | [5 empty] | DEPARTMENT OF ROADS
CHAKUPAT,LALITPUR | [5 empty] | Quality, Research And Development Centre
Ref. No. : |  |  |  |  | Date:…................
Subject: Test Result
As Per Standard Specifications of Road and Bridges 2073 with amendment 2075
To,
…............................
…...............................
Contract No: …................
Contractor : …...............
With reference to your letter dated [Insert Date], Ref.No: [Insert Ref No:], we are enclosing herewith test results of provided Aggregate for Surface Dressing samples.
Test Results | [6 empty] | Infrastructure Development Office
S.N. | Name of the Tests | Test Method | Aggregates for Surface Dressing(Nominal Size 13 mm) | Specification Limit(As Per Standard Specifications of Road and Bridges 2073, with amendment 2075) |  |  | Bagmati Pradesh
Bharatpur, Chitwan, Nepal
Contract No. : IDO/CHT/W/NCB/83/076-077
1 | Grain Size Analysis % | IS:2386 Part-1 | 1 | Maximum 1.5% Passing 0,075 mm sieve |  |  | Contractor : Sapana Nirman Sewa
2 | Combined Flakiness and Elongation Index,% | IS:2386 Part-1 | 28 | Maximum 35 %
3 | Los Angeles Abrassion, % | IS:2386 Part-4 | 30 | Maximum 35 %
4 | Aggregate Impact Value % | IS:2386 Part-4 | 25 | Maximum 27 %
5 | Sodium Sulphate Soundness % | IS:2386 Part-5 | 6 | Maximum 12 %
6 | Water Absorption % | IS:2386 Part-3 | 0.4 | Maximum 1%
7 | Coating and Stripping of Aggregate mix, % | IS:6241 | 75 | Maximum retained coating 95 %
8 | Polished Stone Value | BS:812-114 | 70 | Minimum 60
9 | Sieve Analysis ( Gradation)
| Sieve Size (mm) | As per Standard Specifications of Road and Bridges 2073(With amendment 2075) | Cumulative % passing | Specification Limit
| 19.5 |  | 100 | 100 | 100
| 13.2 |  | 90 | 100 | 85
| 9.5 |  | 35 | 40 | 0
| 5.6 |  | 5 | 7 | 0
| 2.36 |  | 1.5 | 2 | 0
| 0.075 |  | 1 | 1.5 | 0
Babu Ram Sapkota
Note: Samples are not taken by us.This test report only represents the tested samples.
Tested by |  | Checked by |  |  | Approved By