## Cement
Government of Nepal
DEPARMENT OF ROADS
Quality, Research And Development Centre
(Laboratory Unit)
CHAKUPAT,LALITPUR
Ref. No. :
Subject: Cement Test Result
As per Standard Specifications of Road and Bridges 2073 with amendment 2075
To,
…............................
…...............................
Contract No: …................ |  |  |  | Cement Brand Name: XXX OPC
Contractor : …...............
With reference to your letter dated [Insert Date ], Ref.No: [Insert Ref No: ], we are enclosing herewith test results of provided 1 Bag of Cement Sample.
S/N | Parameters | Unit | Desired Value | Observed Value | Remarks
1 | Normal Consistency | % | - | 28.6
2 | Initial Setting Time, Minimum | Minutes | 45 | 70
3 | Final Setting Time, Maximum | Minutes | 600 | 136
Compressive Strength of cement(N/mm2), Minimum
Mortar Cube Number |  | 1 | 16 | 30.4 | 3 days
|  | 2 | 16 | 30.4 | 3 days
|  | 3 | 16 | 30.6 | 3 days
|  | 4 | 22 | 27.4 | 7 days
|  | 5 | 22 | 28.2 | 7 days
|  | 6 | 22 | 27.3 | 7 days
|  | 7 | 33 | 34.6 | 28 days
|  | 8 | 33 | 36.5 | 28 days
|  | 9 | 33 | 35.4 | 28 days
Samples are not taken by us. The report only represents the tested sample.
Prepared By |  |  | Checked By | Approved by