## Traffic Calcualtion
Design Traffic Calculation
Base Traffic, A | 564 | CVPD | (Both Direction)
Design Life, N | 20 | yr
LDF, D | 0.75
Growth Rate, r | 7 | %
Design Traffic | 1636.877 | CVPD
(Place value in Yellow Cell only)

## Pavement Design
CBR Method for Pavement Design (Surface Dressing Surface)
| Design Traffic | 1636.877 | CVPD
| Design Life | 20 | yr
| Curve | F | KN
|  | Thickness, mm | CBR
| Subgrade |  | 5
| Total Pavement(Graph) | 450
| Subbase | 250 | 30
| Base | 200 | 80
| H, mm | 450 | OK
(Place value in Yellow Cell only)

## 1st Coat Design
Design of Bitumen Spray Rate and Chipping Application Rate (1st Coat)
|  | Based on Actual Field Assessment and Data | [5 empty] | Minimum 15Kg sample test
|  | Description | Adopted Factor, F |  |  |  |  | Sieve Size, mm | Retained Wt., gm | Cumm. Ret., gm | % Passing
100
[8 empty] | 26.5 |  | 0 | 100 | 94
[8 empty] | 19.5 |  | 0 | 85 | 35
[8 empty] | 13.2 |  | 0 | 20 | 20
|  | Medium Heavy | -1 |  |  |  |  | 9.5 |  | 0 | 4 | 4
|  | (Current Traffic / Base Traffic) | [5 empty] | 5.6 |  | 0 | 0 | 0
[8 empty] | Pan |  | 0 | 0 | 0
[8 empty] | Total | 0
|  | Primed Base | 6
|  | Wet and Hot | 1
|  | Flaky | 2
| Overall Weighting Factor, F |  | 8
| Average Least Dimension, ALD |  | 11.5 |  |  |  |  | Source Property
[6 empty] | (Place value in Yellow Cell only) |  | Mean Size |  | 16 |  | 0.8421053
| (A) Spray Rate , for MC 3000 l/m2 |  | 1.34145 | Equ . 1 |  |  |  | FI |  | 20
| (B) Reuired Bitumen , R l/m2 (B= 0.9*A) |  | 1.207305
| (C)For surface temperature of 40 deg Centigrade required binder |  | 500/600 pen | Figure ..
| (D)Base bitumen |  | VG 30 | (Yelow Book / Table 13.1)
| (E)cutter (% bitumen) |  | 6% | ( As required to get C, )
| (F) cutter l/m2 (B*E) |  | 0.0724383
(G) For estimate purpose
| (G.1) Bitumen l/m2 |  | 1.207305
| (G.2) Cutter l/m2 |  | 0.0724383
For Field Spray rate Calculation
| (H) Spary temperature say |  | 170
| (I) Temperature Correction Factor for H |  | 0.906
| (J) Rate of spray including cutter (l/m2(B+G.2)/I) |  | 1.41252
| Average Least Dimension, ALD |  | 11.5
| Chipping Application Rate, Kg/m2 |  | 15.6975 | Chips Nominal Size = 19 mm
For Estimate purpose, add 10% value for whip-off
| Final Chipping Application Rate, Kg/m2 |  | 17.26725 |  | Chips Volumn | 76.74333 | Cum for 6000 Sqm Surface area
-11744016.2

## 2nd Coat Design
Design of Bitumen Spray Rate and Chipping Application Rate (2nd Coat)
|  | Based on Actual Field Assessment and Data | [5 empty] | Minimum 15Kg sample test
|  | Description | Adopted Factor, F |  |  |  |  | Sieve Size, mm | Retained Wt., gm | Cumm. Ret., gm | % Passing
100
[8 empty] | 26.5 |  | 0 |  | 94
[8 empty] | 19.5 |  | 0 |  | 35
[8 empty] | 13.2 |  | 0 | 100 | 100
|  | Medium Heavy | -1 |  |  |  |  | 9.5 |  | 0 | 85 | 85
|  | (Current Traffic / Base Traffic) | [5 empty] | 5.6 |  | 0 | 15 | 15
[8 empty] | Pan |  | 0 | 0 | 0
[8 empty] | Total | 0
|  | Untreated | 6
|  | Wet and Hot | 1
|  | Flaky | 2
| Overall Weighting Factor, F |  | 8
| Average Least Dimension, ALD |  | 5.35 |  |  |  |  | Source Property
[6 empty] | (Place value in Yellow Cell only) |  | Mean Size |  | 7.2 |  | 0.72
| (A) Spray Rate , for MC 3000 l/m2 |  | 1.056705 | Equ . 1 |  |  |  | FI |  | 18
| (B) Reuired Bitumen , R l/m2 (B= 0.9*A) |  | 0.9510345
| (C)For surface temperature of 40 deg Centigrade required binder |  | 500/600 pen | Figure ..
| (D)Base bitumen |  | VG 30 | (Yelow Book / Table 13.1)
| (E)cutter (% bitumen) |  | 6% | ( As required to get C, )
| (F) cutter l/m2 (B*E) |  | 0.05706207
(G) For estimate purpose
| (G.1) Bitumen l/m2 |  | 0.9510345
| (G.2) Cutter l/m2 |  | 0.05706207
For Field Spray rate Calculation
| (H) Spary temperature say |  | 170
| (I) Temperature Correction Factor for H |  | 0.906
| (J) Rate of spray including cutter (l/m2(B+G.2)/I) |  | 1.112689
| Average Least Dimension, ALD |  | 5.35
| Chipping Application Rate, Kg/m2 |  | 7.30275 | Chips Nominal Size = 19 mm
For Estimate purpose, add 10% value for whip-off
| Final Chipping Application Rate, Kg/m2 |  | 8.033025 |  | Chips Volumn | 53.5535 | Cum for 9000 Sqm Surface area
-11744016.2

## Rolling length
Run length determination at field :
SN | Description | Value | Remarks
a | Run Width,m | 3
b | Roller Speed, m/min | 83 | (5Km/hr)
c | Roller Width, m | 1.8
d | To&from efficiency factor | 0.9
e | Road gradient factor | 0.9 | (if road grade is more than 5%)
f | Chips spreading factor | 0.8 | (For Manual gap filling)
g | Acceptable Rolling completion time, min | 20 | (max. 20 min)
h | No. of Pass in one direction to cover run width | 2
i | Total No. of pass | 12
j | Maximum length of run | 89.64 | b x f x d x e x h / i

## Pavement Items
Pavement Items :
Providing and laying granular sub-base (Grading V) on prepared surface, mixing at OMC,and compacting to achieve the desire density, complete as per drawing and Technical Specification by Mechanical means.[1201]
Providing and laying Crusher Run Macadam (37.5mm Nominal Size) on a prepared surface, spreading and mixing, watering and compacting to form a layer of base course as per Drawing and technical Specifications by Mechanical means.[1204]
Providing and Supplying Prime coat with hot bitumen MC 30/70 (including cutter) on prepared surface of granular base including cleaning of road surface and spraying by Mechanical means at specified rate as per the Technical Specification. [1302]
Providing and laying bitumen binder (VG-30) for surface dressing at specified rate on including cleaning as per technical specification by manual means [1302] (1st Coat @........ ltr/m2 & 2nd Coat @..... ltr/m2)
Providing and mixing of bitumen cutter as per design / direction of Engineer [1300]
Providing and laying 19 mm nominal size chipping (minimum …...kg/m2) on a recently applied layer of bituminous binder on prepared surface as per drawing and technical specifications[1303]
Providing and laying 10 mm nominal size chipping (minimum …...kg/m2) on a recently applied layer of bituminous binder on prepared surface as per drawing and technical specifications[1303]