## Job Mix exercise
CENTRAL ROAD LABORATORY
CHAKUPAT,LALITPUR
Date: 2074.8.25
Resistace to plastic flow of Bitumen (Mix design)
Lab Data Input
Sive Anaysis for Aggregate Blending
Sive size(mm) | Aggregate (20mm ) | Aggregate ( 10 mm) | Sand | Dust |  |  |  | old 10 down
19 | 100 | 100 | 100 | 100
12.5 | 53.9 | 100 | 100 | 100
9.5 | 22.5 | 95.8 | 100 | 100
4.75 | 0.2 | 8.7 | 80.3 | 97 |  |  |  | 100 | 0.7 | 0.3
2 | 0.2 | 5.9 | 58.4 | 87.4 |  |  |  | 0.2
0.425 | 0.2 | 3.2 | 20.7 | 50.6 |  |  |  | 0.1 | 6.09 | #REF! | #REF!
0.18 | 0.1 | 2.1 | 12.2 | 30.9 |  |  |  | 0 | #REF! | #REF! | #REF!
0.075 | 0 | 0.3 | 4.4 | 13.8 |  |  |  | 0 | 4.13 | #REF! | #REF!
[9 empty] | 2.24 | #REF! | #REF!
label | x1 | x2 | x4 | x5 |  | 0 | Target |  | 1.47 | #REF! | #REF!
| 0.2 | 0.25 | 0.15 | 0.4 | Sum | 1 | 1 |  | 0.21 | #REF! | #REF!
Trail 1 | 0.2375 | 0.2385976 | 0.09965496 | 0.4242474
Sive size(mm) | Aggregate (20mm ) | Aggregate ( 10 mm) | Sand | Dust | O/P Value | LL | UL
% | 20 | 25 | 15 | 40
19 |  |  |  |  | 100 | 100 | 100
12.5 |  |  |  |  | 90.78 | 80 | 100
9.5 |  |  |  |  | 83.45 | 68 | 90 |  | 0.08
4.75 |  |  |  |  | 53.06 | 50 | 79 |  | 0.05
2 |  |  |  |  | 45.235 | 36 | 67
0.425 |  |  |  |  | 24.185 | 17 | 44
0.18 |  |  |  |  | 14.735 | 9 | 29
0.075 |  |  |  |  | 6.255 | 3 | 8
CENTRAL ROAD LABORATORY
CHAKUPAT,LALITPUR
Date: 2074.8.25
Resistace to plastic flow of Bitumen (Mix design)
0
0
Job mix method (option 1)
Sive size(mm) | 16 down% | 10 down% | Sand% | Cement %
16 | 100 | 100 | 100 | 100
9.5 | 14.5 | 88 | 100 | 100
4.75 | 0.1 | 28.7 | 90.2 | 100
2.36 | 0.1 | 11.7 | 85.2 | 100
0.6 | 0 | 1.2 | 42.9 | 100
0.075 | 0 | 0.5 | 2.6 | 100
Sive size(mm) | 15 | 50 | 5 | #REF! | Lower Limit | Uper Limit
| (%) | (%) | (%) | Total
16 | 15 | 50 | 5 | 70 | 100 | 100
9.5 | 2.175 | 44 | 5 | 51.175 | 76 | 82
4.75 | 0.015 | 14.35 | 4.51 | 18.875 | 54 | 59
2.36 | 0.015 | 5.85 | 4.26 | 10.125 | 33 | 37
0.6 | 0 | 0.6 | 2.145 | 2.745 | 16 | 21
0.075 | 0 | 0.25 | 0.13 | 0.38 | 6 | 9
Job mix method (option 2)
Sive size(mm) | 16 down% | 10 down% | Sand%
16 | 100 | 100 | 100
10 | 23.63 | 97.6 | 100
4.75 | 0.42 | 13.92 | 94.26
2.36 | 0.42 | 2.07 | 80.82
0.6 | 0.42 | 1.53 | 30.97
0.075 | 0.42 | 0.44 | 3.46
Sive size(mm) | 41 | 25 | 7 | #REF! | Specification Limit
| (%) | (%) | (%) | Total
16 | 41 | 25 | 7 | 73 | 100
10 | 9.6883 | 24.4 | 7 | 41.0883 | 76-82
4.75 | 0.1722 | 3.48 | 6.5982 | 10.2504 | 54-59
2.36 | 0.1722 | 0.5175 | 5.6574 | 6.3471 | 33-37
0.6 | 0.1722 | 0.3825 | 2.1679 | 2.7226 | 16-21
0.075 | 0.1722 | 0.11 | 0.2422 | 0.5244 | 6--9