## 1Job Mix & Factor correction 1
CENTRAL ROAD LABORATORY
CHAKUPAT,LALITPUR
Date: 2074.8.25
Resistace to plastic flow of Bitumen (Mix design)
Lab Data Input
Sive Anaysis for Aggregate Blending
Sive size(mm) | 16 down% | 16 down% | 10 down | dust | Cement % |  |  |  | old 10 down
16 | 100 | 100 | 100 | 100 | 100 |  |  |  | 100 | 0.7 | 0.3
9.5 | 49.8 | 100 | 98.15 | 99 | 100 |  |  |  | 96
4.75 | 0.6 | 85 | 35.01 | 90.2 | 100 |  |  |  | 0.2
2.36 | 0.3 | 70 | 23.2 | 76.08 | 100 |  |  |  | 0.1 | 70 | 30 | 100
0.6 | 0.2 | 50 | 9.2 | 35 | 100 |  |  |  | 0 | 70 | 29.445 | 99.445
0.075 | 0 | 2 | 1.28 | 15 | 80 |  |  |  | 0 | 59.5 | 10.503 | 70.003
[10 empty] | 49 | 6.96 | 55.96
label | x1 | x2 | x3 | x4 | x5 |  | 0 | Target |  | 35 | 2.76 | 37.76
| 0.35 | 0 | 0.25 | 0.4 | 0 | Sum | 1 | 1 |  | 1.4 | 0.384 | 1.784
Trail 1 | 0.15 | 0.5 | 0.2 | 0.1 | 0.03
Sive size(mm) | 16 down% | 10 down% | Dust% | Sand% | Cement % | O/P Value | LL | UL
16 | [5 empty] | 100 | 100 | 100 |  | 0.05
9.5 | [5 empty] | 81.5675 | 76 | 82
4.75 | [5 empty] | 45.0425 | 54 | 59
2.36 | [5 empty] | 36.337 | 33 | 37
0.6 | [5 empty] | 16.37 | 16 | 21
0.075 | [5 empty] | 6.32 | 6 | 9
CENTRAL ROAD LABORATORY
CHAKUPAT,LALITPUR
Date: 2074.8.25
Resistace to plastic flow of Bitumen (Mix design)
0
0
Job mix method (option 1)
Sive size(mm) | 16 down% | 10 down% | Dust% | Sand% | Cement %
16 | 100 | 100 | 100 | 100 | 100
9.5 | 49.8 | 98.15 | 99 | 100 | 100
4.75 | 0.6 | 35.01 | 90.2 | 90.2 | 100
2.36 | 0.3 | 23.2 | 76.08 | 85.2 | 100
0.6 | 0.2 | 9.2 | 35 | 42.9 | 100
0.075 | 0 | 1.28 | 15 | 2.6 | 100
Sive size(mm) | 35 | 25 | 40 | 0 | 100 | Lower Limit | Uper Limit
| (%) | (%) | (%) | (%) | Total
16 | 35 | 25 | 40 | 0 | 100 | 100 | 100
9.5 | 17.43 | 24.5375 | 39.6 | 0 | 81.5675 | 76 | 82
4.75 | 0.21 | 8.7525 | 36.08 | 0 | 45.0425 | 54 | 59
2.36 | 0.105 | 5.8 | 30.432 | 0 | 36.337 | 33 | 37
0.6 | 0.07 | 2.3 | 14 | 0 | 16.37 | 16 | 21
0.075 | 0 | 0.32 | 6 | 0 | 6.32 | 6 | 9
Job mix method (option 2)
Sive size(mm) | 16 down% | 10 down% | Dust% | Sand%
16 | 100 | 100 | 100 | 100
10 | 23.63 | 97.6 | 100 | 100
4.75 | 0.42 | 13.92 | 97.75 | 94.26
2.36 | 0.42 | 2.07 | 92.75 | 80.82
0.6 | 0.42 | 1.53 | 49.83 | 30.97
0.075 | 0.42 | 0.44 | 29.25 | 3.46
Sive size(mm) | 41 | 25 | 27 | 7 | 100 | Specification Limit
| (%) | (%) | (%) | (%) | Total
16 | 41 | 25 | 27 | 7 | 100 | 100
10 | 9.6883 | 24.4 | 27 | 7 | 68.0883 | 76-82
4.75 | 0.1722 | 3.48 | 26.3925 | 6.5982 | 36.6429 | 54-59
2.36 | 0.1722 | 0.5175 | 25.0425 | 5.6574 | 31.3896 | 33-37
0.6 | 0.1722 | 0.3825 | 13.4541 | 2.1679 | 16.1767 | 16-21
0.075 | 0.1722 | 0.11 | 7.8975 | 0.2422 | 8.4219 | 6--9

## 2 Bulk sp gravity of mix
CENTRAL ROAD LABORATORY
CHAKUPAT,LALITPUR
0
0
0
| Bitumen | Weight of compacted sample |  |  | Bulk | Av.
SN | content | in | in | Sat. sur. | Density of | Density of
| % | air | water | dry in air | comp. Mix | comp mix
1 | 4.5 | 1253.2 | 718.2 | 1260.7 | 2.310046
2 | 4.5 | 1255 | 722.3 | 1263.2 | 2.320207 | 2.315416
3 | 4.5 | 1255.5 | 720.8 | 1262.9 | 2.315993
1 | 5 | 1260.2 | 726.9 | 1266.1 | 2.337166
2 | 5 | 1261 | 730.5 | 1267 | 2.350419 | 2.353466
3 | 5 | 1260.2 | 735.7 | 1266.8 | 2.372811
1 | 5.5 | 1264.7 | 733.4 | 1270.1 | 2.356437
2 | 5.5 | 1265.2 | 732.7 | 1271.5 | 2.348181 | 2.358736
3 | 5.5 | 1268.8 | 735.2 | 1270.2 | 2.371589
1 | 6 | 1272.8 | 740.7 | 1277.2 | 2.372414
2 | 6 | 1275.9 | 732.3 | 1270.1 | 2.372443 | 2.361256
3 | 6 | 1271.9 | 726.4 | 1270.2 | 2.338911
1 | 6.5 | 1279 | 746 | 1282.4 | 2.384415
2 | 6.5 | 1278.8 | 747.2 | 1283 | 2.386711 | 2.373644
3 | 6.5 | 1279 | 738.6 | 1282.9 | 2.349807

## 3.effective Specific Gravity
CENTRAL ROAD LABORATORY
CHAKUPAT, LALITPUR
Maximum theoritical Specific Gravity determination
| Sp gravity of bitumen |  |  | 1.013
SN | % of bitumen | Max.Specific Gravity | Effective Sp. Gravtiy | Avg. Effective Sp Gravtiy | Remarks
1 | 5 | 2.427 | 2.619 | 2.619
2

## 4 stability and flow value
CENTRAL ROAD LABORATORY
CHAKUPAT,LALITPUR
0
0
0
| % | Initial Flow | Final Flow | Flow | Average |  |  | Average |  | Corrected | Average | Remarks
SN | Bitumen | Reading | Reading | Value | Flow value | Stability | Stability | Thickness | Correction | Stability | Stability
| content | div. | Div. | mm | mm | Div. | Kg. | mm | Factor | Kg. | Kg. |  | m
1 | 4.5 | 994 | 1170 | 176 |  | 1140 | 1408.54 | 68.306 | 0.89 | 1253.6006
2 | 4.5 | 957 | 1210 | 253 | 2.173333 | 1050 | 1298.84 | 67.9 | 0.875 | 1136.485 | 1184.8456
3 | 4.5 | 993 | 1216 | 223 |  | 1070 | 1323.24 | 67.23 | 0.88 | 1164.4512
1 | 5 | 953 | 1133 | 180 |  | 1180 | 1457.21 | 67.233 | 0.88 | 1282.3448
2 | 5 | 960 | 1170 | 210 | 2.31 | 1240 | 1530.18 | 67.67 | 0.875 | 1338.9075 | 1319.0337
3 | 5 | 1037 | 1340 | 303 |  | 1230 | 1518.01 | 67.133 | 0.88 | 1335.8488
1 | 5.5 | 970 | 1232 | 262 |  | 1120 | 1384.18 | 67.02 | 0.885 | 1224.9993
2 | 5.5 | 946 | 1320 | 374 | 3.43 | 1260 | 1554.52 | 67.01 | 0.885 | 1375.7502 | 1368.4991
3 | 5.5 | 957 | 1350 | 393 |  | 1380 | 1700.28 | 67.07 | 0.885 | 1504.7478
1 | 6 | 995 | 1222 | 227 |  | 1070 | 1323.24 | 66.5 | 0.895 | 1184.2998
2 | 6 | 834 | 1270 | 436 | 3.466667 | 1230 | 1518.01 | 67.5 | 0.895 | 1358.61895 | 1278.317
3 | 6 | 875 | 1252 | 377 |  | 1210 | 1493.68 | 68.02 | 0.865 | 1292.0332
1 | 6.5 | 945 | 1416 | 471 |  | 1060 | 1311 | 66.567 | 0.89 | 1166.79
2 | 6.5 | 974 | 1381 | 407 | 4.403333 | 1120 | 1384 | 67.166 | 0.88 | 1217.92 | 1245.714
3 | 6.5 | 904 | 1347 | 443 |  | 1260 | 1554.52 | 66.96 | 0.87 | 1352.4324
5.75
| Bitumen Content | Flow value ( mm) |  |  |  |  | Bitumen Content | Stability Kg
| 4.5 | 2.173333 |  |  |  |  | 4.5 | 1184.8456
| 5 | 2.31 |  |  |  |  | 5 | 1319.0337
| 5.5 | 3.43 |  |  |  |  | 5.5 | 1368.4991
| 6 | 3.466667 |  |  |  |  | 6 | 1278.317
| 6.5 | 4.403333 |  |  |  |  | 6.5 | 1245.714

## 5 volume metric data
CENTRAL ROAD LABORATORY
CHAKUPAT,LALITPUR
0
0
0 | [20 empty] | 2.38236
[21 empty] | 2.438 | -2.282218
Mix Design Type:Asphalt Concrete Wearing Course
S.N. | % Bitumen | Sp.Gr. Of 16 mm aggregate | Sp.Gr. Of 10 mm aggregate | Sp.Gr. Of sand | Sp.Gr.of filler | Sp. Gr.of agg.mix | % agg. Mix | Density .of comp.Mix gm/cc | Max Sp.Gr | Effective Sp Gravtiy | Theoritical Sp Gravtiy | % Air voids | % VMA | % VFA | Sp.Gr.of bitumen | Remarks |  |  | Theoritical Sp gravity of aggregate mix |  | Maximum Specific Gravtiy of mix | % Air Voids
1 | 4.5 | 2.653 | 2.576 | 2.574 | 2.724 | 2.66 | 95.5 | 2.315416 | 2.478652 | 2.619 | 2.444596 | 5.28434 | 16.87136 | 68.67864 | 1.013 |  | 6.585705 |  | 2.529 |  | 2.369432 | 2.279713 | ok
2 | 5 | 2.653 | 2.576 | 2.574 | 2.724 | 2.66 | 95 | 2.353466 | 2.460017 | 2.619 | 2.426641 | 3.015517 | 15.94766 | 81.09116 | 1.013 |  | 4.331343 |  | 2.529 |  | 2.352936 | -0.02249563 | ok
3 | 5.5 | 2.653 | 2.576 | 2.574 | 2.724 | 2.66 | 94.5 | 2.358736 | 2.441661 | 2.619 | 2.408948 | 2.084414 | 16.20281 | 87.13547 | 1.013 |  | 3.396245 |  | 2.529 |  | 2.336669 | -0.9443764 | ok
4 | 6 | 2.653 | 2.576 | 2.574 | 2.724 | 2.66 | 94 | 2.361256 | 2.423576 | 2.619 | 2.391511 | 1.265107 | 16.55711 | 92.35913 | 1.013 |  | 2.571391 |  | 2.529 |  | 2.320625 | -1.750878 | ok
5 | 6.5 | 2.653 | 2.576 | 2.574 | 2.724 | 2.66 | 93.5 | 2.373644 | 2.405757 | 2.619 | 2.374325 | 0.02866501 | 16.56551 | 99.82696 | 1.013 |  | 1.334818 |  | 2.529 |  | 2.3048 | -2.987016 | ok
Check
| % bitumen | 35 | 25 | 0 | 40 | [12 empty] | A | 2129.3 | 1607.1 | A | 557.8 | D | 664
[18 empty] | B | 2152.2 | 1645.7 | B | 745.1 | A | 746.1
| 4.5 | 33.425 | 23.875 | 0 | 38.2 | 100 |  |  | 2.660858 | [8 empty] | C | 1347.1 | 1015.6 | S | 565 | E | 1157
[21 empty] | C | 1078.8
Apprent Sp | 1.018 | 2.722 | 2.716 | 2.49 | 2.625 |  |  |  | 2.60175 | [8 empty] | Bulk G | 2.644765 | 2.550548 |  | 2.411587 |  | 2.623469
[18 empty] | App | 2.722194 | 2.716991 |  | 2.489067 |  | 2.623469
|  | Gt= | 2.479363
|  | Gt= | 2.497322 |  | Bulk sp gravity of mix |  |  | 2.28 |  |  |  | 8.702216
| % bitumen | 35 | 25 | 0 | 40
| 5 | 33.25 | 23.75 | 0 | 38 | 100
Apprent Sp | 1.018 | 2.722 | 2.716 | 2.49 | 2.625
|  | Gt= | 2.478466 |  | Bulk sp gravity of mix |  |  | 2.282 |  |  |  | 7.926909
| % bitumen | 35 | 25 | 0 | 40
| 5.5 | 33.075 | 23.625 | 0 | 37.8 | 100
Apprent Sp | 1.018 | 2.722 | 2.716 | 2.49 | 2.625
|  | Gt= | 2.459892 |  | Bulk sp gravity of mix |  |  | 2.282 |  |  |  | 7.231689
| % bitumen | 35 | 25 | 0 | 25
| 6 | 32.9 | 23.5 | 0 | 23.5 | 85.9
Apprent Sp | 1.018 | 2.722 | 2.716 | 2.49 | 2.625
|  | Gt= | 2.41391 |  | Bulk sp gravity of mix |  |  | 2.282 |  |  |  | 5.464573
| % bitumen | 25 | 35 | 0 | 40
| 6.5 | 23.375 | 32.725 | 0 | 37.4 | 100
Apprent Sp | 1.018 | 2.722 | 2.716 | 2.49 | 2.625
|  | Gt= | 2.423121 |  | Bulk sp gravity of mix |  |  | 2.282 |  |  |  | 5.823931

## 6 graphs
CENTRAL ROAD LABORATORY
CHAKUPAT,LALITPUR
[10 empty] | 3.5 | 4.824094
|  | Date :- 2074/11/24 | B.C.% | Air voids% | [5 empty] | 4 | 4.23998 | 0.3979062
0 |  |  | 4.5 | 5.28434 |  |  | 4.5 | 6.585705 |  | 4.5 | 3.842073
0 |  |  | 5 | 3.015517 |  |  | 5 | 4.331343 |  | 5 | 3.055877 | 0.7861962
0 |  |  | 5.5 | 2.084414 |  |  | 5.5 | 3.396245 |  | 5.5 | 1.989139 | 1.066738
|  |  | 6 | 1.265107 |  |  | 6 | 2.571391 |  | 6 | 2.203307
|  |  | 6.5 | 0.02866501 |  |  | 6.5 | 1.334818 |  | 6.5 | 1.347787
|  |  | B.C% | VMA% | [5 empty] | 7 | 0.7352941
|  |  | 4.5 | 16.87136 | [5 empty] | 7.5 | 0.1511798
|  |  | 5 | 15.94766 | [5 empty] | 8 | -0.4329344
|  |  | 5.5 | 16.20281 |  |  |  | 0.5 | -2.268822 | 8.5 | -1.017049
|  |  | 6 | 16.55711
|  |  | 6.5 | 16.56551
|  |  | B.C.% | Stability kg
|  |  | 4.5 | 1184.8456
|  |  | 5 | 1319.0337 |  |  |  |  | 0.5 |  | 0.931103
|  |  | 5.5 | 1368.4991 |  | 1343.7664 |  |  | 0.2 |  | 0.3724412 | 2.456856
|  |  | 6 | 1278.317 |  |  | 5.2
|  |  | 6.5 | 1245.714
[7 empty] | 0.5 | -49.4654
[7 empty] | 0.2 | -19.78616
|  |  | B.C% | Flow mm | [5 empty] | 0.5 | 0.931103
|  |  | 4.5 | 2.173333 |  |  |  |  | 1516 | 0.2 | 0.4655515
|  |  | 5 | 2.31 | [6 empty] | 2.549966
|  |  | 5.5 | 3.43 |  | 2.87
|  |  | 6 | 3.466667
|  |  | 6.5 | 4.403333
|  |  | B.C.% | Density
|  |  | 4.5 | 2.315416
|  |  | 5 | 2.353466
|  |  | 5.5 | 2.358736 |  | 2.356101
|  |  | 6 | 2.361256
|  |  | 6.5 | 2.373644
0.005270238
| Bitumen content at maximum stability= 5.5% | [6 empty] | 0.002635119
| Bitumen content at maximum density=6.5% | [5 empty] | 2.356101
| Bitumen content at 4.0% air voids= 4.75% |  |  |  | 5.2
Optimum bitumen content of the proposed asphalt concrete grading = 5.75%
Stability at 5.75% bitumen content=13.30 KN
Density at 5.75 % bitumen content=2.35 g/cc
Air voids at 5.75 % bitumen content=2.0%
Flow value at 5.75 % bitumen content=3.44 mm
VMA at 5.75% bitumen content=16.37 %

## 7Marshall Test Result
CENTRAL ROAD LABORATORY
CHAKUPAT,LALITPUR
Date: 2074.11.24
0
Contract no. DROBHT/3371653/070/071 - 033 re
0
0
Asphalt Concrete Mix Design Test Results by Marshall Method
Type:A/C Wearing Course (16 mm down)
A. Sieve analysis test results of the provided samples.
B.Sieve analysis of the mix aggregate for asphalt concrete.
Sieve Size mm | % Passing |  |  |  |  | Sive size(mm) | 35 | 25 | 40 | 0 | Total | Specification Limit
| 16 down | 10 down | Dust | Sand |  |  | (%) | (%) | (%) | (%)
16 | 100 | 100 | 100 |  |  | 16 | 35 | 25 | 40 | 0 | 100 | 100
9.5 | 49.8 | 98.15 | 99 |  |  | 9.5 | 17.43 | 24.5375 | 39.6 | 0 | 81.5675 | 76-82
4.75 | 0.6 | 35.01 | 90.2 |  |  | 4.8 | 0.21 | 8.7525 | 36.08 | 0 | 45.0425 | 54-59
2.36 | 0.3 | 23.2 | 76.08 |  |  | 2.36 | 0.105 | 5.8 | 30.432 | 0 | 36.337 | 33-37
0.6 | 0.2 | 9.2 | 35 |  |  | 0.6 | 0.07 | 2.3 | 14 | 0 | 16.37 | 16-21
0.075 | 0 | 1.28 | 15 |  |  | 0.075 | 0 | 0.32 | 6 | 0 | 6.32 | 6-9
Aggregate % Mix Proportion: | [5 empty] | Specific Gravity of Provided Aggregates.
16 mm down aggregate = |  |  | 35 | % |  | Sp.Gr. Of 16 mm = |  | 2.653
10 mm down aggregate = |  |  | 25 | % |  | Sp.Gr. Of 10 mm = |  | 2.576
Filler material (dust) = |  |  | 40 | % |  | Sp.Gr. Of dust = |  | 2.724
Fine aggregate (sand)= |  |  | 0 | % |  | SP.Gr. Of Bitumen= |  | 1.013
Marshal Test Results:
(Bitumen Used 80/100 Grade)
Optimum bitumen content of the proposed asphalt concrete grading = 5.75%
Stability at 5.75% bitumen content=13.30 KN
Air voids at 5.75 % bitumen content=2.0%
VMA at 5.75% bitumen content=16.37 %
Density at 5.75 % bitumen content=2.35 g/cc
Flow value at 5.75 % bitumen content=3.44 mm
Note:Proposed provided A/C mix design results based on the provided aggregate (Including filler) and
bitumen any deviation from the proposed grading may not be possible to achieve test parameter results.
Binod Prasad Sapkota
Laboratory Incharge

## marshall
ASCON HOT MIX DESIGN | [12 empty] | Date: 20/4/00
Sample No.
Standard : AASHTO T 166-78
Type of Asphalt |  | : Hot Mix/Binder Course, Confirmatory Test of Mix Design From The Trail Run of Asphalt Plant
Location |  | : Trial Mix Design |  |  | Trial Mix No |  | : 4 | [5 empty] | Lab Ref. No: L/145
[5 empty] | Compaction / Blow |  | : 50 on each side
Layer : | wearing Course |  |  |  | Area Paved |  | : From …………… to …………
Binder Course
Components Properties |  |  |  | Aggregates Blending |  |  | Sp. Gr.of Aggs. |  | Bulk Sp. Gr, of Comb. Agg |  |  | Source of Aggregates
|  |  |  | 25mm - 16 mm |  |  | 2.69 |  |  |  |  | Everest Crusher Plant, Mahadev Besi
Asphalt grade: 80/100 penetration grade |  |  |  | 16mm - 5 mm |  |  | 2.667 |  |  |  |  | Everest Crusher Plant, Mahadev Besi
|  |  |  | 5mm - 2 mm |  |  | 2.673 |  |  | 2.672 |  | Everest Crusher Plant, Mahadev Besi
|  |  |  | 2mm - 0 mm CRUSHER DUST |  |  | 2.658 |  |  |  |  | Everest Crusher Plant, Mahadev Besi
Specific Gravity of AC: 1.031
Sample | a | b | c | d | e | f | g | h | I | j | k | l | m | n | o | p
No. | % AC | % AC | Specimen | Weights |  |  | Specific Gravities |  | Volume of |  | Ari Void | VMA | VFA | Stability |  | Flow
| by Wt. | by Wt. | Thickness | Dry | SSD | SSD | Bulk | Max. | AC | Agg. | h-g x 100 | 100 - j | i x 100
| of Agg. | of Total |  | in | in | in | d | Theo | b x g | (100-b) x g | h |  | l
|  |  |  | Air | Air | Water | e - f | Sp. Gr. | Sp. Gr. | Sp. Gr. |  |  |  | Measured | Corrected
[9 empty] | of AC | of Agg
| (%) | (%) |  | (gms) | (gms) | (gms) |  |  |  |  | (%) | (%) | (%) | (Kg) | (Kg) | (mm)
1 | 4.17 | 4 | 66.55 | 1179.6 | 1189.5 | 682 | 2.324335 | 2.514 | 9.017788 | 83.50904 | 7.544353 | 16.49096 | 54.68323 | 1111.6 | 681 | 2.4
2 | 4.17 | 4 | 67.1 | 1187.5 | 1196.9 | 687 | 2.328888 | 2.514 | 9.035453 | 83.67262 | 7.363245 | 16.32738 | 55.33928 | 952.8 | 728 | 2.4
3 | 4.17 | 4 | 66.82 | 1184.4 | 1192.6 | 681 | 2.31509 | 2.514 | 8.98192 | 83.17688 | 7.912096 | 16.82312 | 53.39034 | 1091.8 | 691 | 2.9
Average | 4.17 | 4 |  |  |  |  | 2.322771 | 2.514 | 9.011721 | 83.45285 | 7.606564 | 16.54715 | 54.47095 |  | 700 | 2.566667
4 | 4.6 | 4.4 | 65.82 | 1183.4 | 1193.6 | 689 | 2.345224 | 2.499 | 10.00872 | 83.90846 | 6.153504 | 16.09154 | 62.19862 | 674.9 | 723 | 2.3
5 | 4.6 | 4.4 | 66.03 | 1196.9 | 1205.5 | 695 | 2.344564 | 2.499 | 10.0059 | 83.88486 | 6.179906 | 16.11514 | 62.09004 | 853.6 | 799 | 2.3
6 | 4.6 | 4.4 | 65.77 | 1193.5 | 1199.5 | 691 | 2.347099 | 2.499 | 10.01672 | 83.97556 | 6.078459 | 16.02444 | 62.50901 | 833.7 | 753 | 2.9
Average | 4.6 | 4.4 |  |  |  |  | 2.345629 | 2.499 | 10.01044 | 83.92296 | 6.13729 | 16.07704 | 62.26589 |  | 758.3333 | 2.5
7 | 5.04 | 4.8 | 65.58 | 1194.5 | 1199.3 | 692 | 2.354623 | 2.484 | 10.96236 | 83.89224 | 5.208434 | 16.10776 | 68.05636 | 754.3 | 984 | 2.9
8 | 5.04 | 4.8 | 65.18 | 1179.8 | 1187 | 695 | 2.397967 | 2.484 | 11.16416 | 85.43657 | 3.463467 | 14.56343 | 76.65881 | 1091.75 | 953 | 2.4
9 | 5.04 | 4.8 | 65.42 | 1199.2 | 1203.3 | 698 | 2.373244 | 2.484 | 11.04905 | 84.55569 | 4.458792 | 15.44431 | 71.54121 | 873.4 | 1046 | 2.4
| 5.04 | 4.8 |  |  |  |  | 2.375278 | 2.484 | 11.05852 | 84.62816 | 4.376897 | 15.37184 | 72.08546 |  | 994.3333 | 2.566667
Specified Limit | [10 empty] | 3 ~ 6 | 12 ~ 15 | 65 ~ 80 |  | > 800 | 2 ~ 4
Consultant's Representative | [12 empty] | Contractor's Representative
…………………………… | [12 empty] | ………………………
ASCON

## marshall gmm
L/Ref :
ASCON HOT MIX DESIGN
Theorotical Maximum Specific Gravity Of Asphalt Mix
Hot Bin Samples From Plant,
Trial Mix Series # 2
Type of Asphalt | :Hot Mix /Binder Course
Location | : Laboratory Trail Mix Design
Area Paved | : From ……………. To ………… |  |  |  | Date : 1/03/2000
Description | : Sample Collected from Everest Crusher Plant in presence of A/C Expert
Layer | Wearing Course
Binder Course
A | B | C | D | E | F
Dry | Percent | Sp. Gr. Of | Factor | Sum of | Bulk Sp. Gr. Of Total
Aggregate | of Aggregate | Aggregate | B/C | factor | Dry Aggregaes
Fraction | Fraction | Fraction |  | = K factor | S B/S D
25mm - 16mm, Bin # 1 | 33 | 2.646 | 12.47166
16mm - 5mm, Bin # 2 | 40 | 2.594 | 15.4202
5mm - 2mm , Bin # 3 | 22 | 2.632 | 8.358663 | 38.15166 | 2.621118
2mm - 0mm, Bin # 4 | 5 | 2.63 | 1.901141
Total
G | H | I | J | K | L
% | Sp. Gr. Of |  |  |  | Maximum Tehorotical
Asphalt | Asphalt | G/H | (100-G) | I + J | Sp.Gr. Of Total Mix,
|  |  | F |  | Gmm
(100/K)
4 | 1.03 | 3.883495 | 36.62559 | 40.50909 | 2.468582
4.4 | 1.031 | 4.267701 | 36.47299 | 40.74069 | 2.454549
4.8 | 1.031 | 4.655674 | 36.32038 | 40.97605 | 2.44045
5.2 | 1.031 | 5.043647 | 36.16777 | 41.21142 | 2.426512
5.6 | 1.031 | 5.43162 | 36.01517 | 41.44679 | 2.412732
REMARKS
Consultant's Representative |  |  |  |  | Contractor's Representative
…………………………… |  |  |  |  | ………………………
Supervision Team
AS-HOT-MD

## Sp.Gr.
Specify Gravity and Absorption of Coarse Aggregate
Location: SAMPLE COLLECTED by Contractor
Sample Description : SAMPLE FOR ASPHALT CONCRETE
Nominal Max. Size : (16-8) mm. Size-
Date :- 2070.12.20
Description | No of Test | 1 | 2
B1 |  | 1524.4 | 1371.3
B2 |  | 413.1 | 424.6
1. Wt. Of Saturated - Surface - dry |  | 1111.3 | 946.7
2. Wt. Of Saturated Sample + Container in the water g |  | 1240 | 1135.7
3. Wt of Container in the Water g |  | 547.7 | 547.5
4. Wt. Of Saturated in the Water (2-3) g |  | 692.3 | 588.2
5. Saturated - Surface - dry - Basis 1/(1-4) |  | 2.652267 | 2.640725
6. Average |  | 2.646496
|  | 1513.8 | 1362.5
7. Wt of Oven - dry Sample g |  | 1100.7 | 937.9
8. Bulk Specific Gravity (Over Dry )7/1-4 |  | 2.626969 | 2.616179
9. Average |  | 2.621574
10. Absorption (1-7)/7 x 100 % |  | 0.9630235 | 0.9382663
11. Average |  | 0.9506449
REMARKS
Consultant's Representative |  |  | Contractor's Representative
Specify Gravity and Absorption of Coarse Aggregate
Location: SAMPLE COLLECTED by Contractor
Sample Description : SAMPLE FOR ASPHALT CONCRETE
Nominal Max. Size : (8-4) mm. Size-
Date :- 2070.12.20
Description | No of Test | 1 | 2
B1 |  | 1272.5 | 1273.5
B2 |  | 427.2 | 409.5
1. Wt. Of Saturated - Surface - dry |  | 845.3 | 864
2. Wt. Of Saturated Sample + Container in the water g |  | 1066 | 1079.3
3. Wt of Container in the Water g |  | 547.5 | 547.5
4. Wt. Of Saturated in the Water (2-3) g |  | 518.5 | 531.8
5. Saturated - Surface - dry - Basis 1/(1-4) |  | 2.586597 | 2.600843
6. Average |  | 2.59372
|  | 1254.7 | 1254.5
7. Wt of Oven - dry Sample g |  | 827.5 | 845
8. Bulk Specific Gravity (Over Dry )7/1-4 |  | 2.53213 | 2.543648
9. Average |  | 2.537889
10. Absorption (1-7)/7 x 100 % |  | 2.151057 | 2.248521
11. Average |  | 2.199789
REMARKS
Consultant's Representative |  |  | Contractor's Representative
Specify Gravity and Absorption of Coarse Aggregate
Location: SAMPLE COLLECTED by Contractor
Sample Description : SAMPLE FOR ASPHALT CONCRETE
Nominal Max. Size : (4-0) mm. Size-Dust
Date :- 2070.12.20
Description | No of Test | 1 | 2
B1 |  | 1374.3 | 1279.6
B2 |  | 337.3 | 409.5
1. Wt. Of Saturated - Surface - dry |  | 1037 | 870.1
2. Wt. Of Saturated Sample + Container in the water g |  | 1123.6 | 1079.3
3. Wt of Container in the Water g |  | 547.5 | 547.5
4. Wt. Of Saturated in the Water (2-3) g |  | 576.1 | 531.8
5. Saturated - Surface - dry - Basis 1/(1-4) |  | 2.249946 | 2.571978
6. Average |  | 2.410962
|  | 1254.7 | 1254.5
7. Wt of Oven - dry Sample g |  | 917.4 | 845
8. Bulk Specific Gravity (Over Dry )7/1-4 |  | 1.990453 | 2.497783
9. Average |  | 2.244118
10. Absorption (1-7)/7 x 100 % |  | 13.03684 | 2.970414
11. Average |  | 8.003629
REMARKS
Consultant's Representative |  |  | Contractor's Representative
Specify Gravity and Absorption of Coarse Aggregate
Location: SAMPLE COLLECTED by Contractor
Sample Description : SAMPLE FOR ASPHALT CONCRETE
Nominal Max. Size : Sand
Date :- 2070.12.20
Description | No of Test | 1 | 2
B1 |  | 1276.8 | 1279.6
B2 |  | 427.2 | 409.5
1. Wt. Of Saturated - Surface - dry |  | 849.6 | 870.1
2. Wt. Of Saturated Sample + Container in the water g |  | 1066 | 1079.3
3. Wt of Container in the Water g |  | 547.5 | 547.5
4. Wt. Of Saturated in the Water (2-3) g |  | 518.5 | 531.8
5. Saturated - Surface - dry - Basis 1/(1-4) |  | 2.565992 | 2.571978
6. Average |  | 1.712657
|  | 1254.7 | 1254.5
7. Wt of Oven - dry Sample g |  | 827.5 | 845
8. Bulk Specific Gravity (Over Dry )7/1-4 |  | 2.499245 | 2.497783
9. Average |  | 2.498514
10. Absorption (1-7)/7 x 100 % |  | 2.670695 | 2.970414
11. Average |  | 2.820555
REMARKS
Consultant's Representative |  |  | Contractor's Representative

## Input data2
Before mixing
From Lab | code |  | Bulk Specific Gravity | [6 empty] | Apparent Specific Gravity | Water Absorption | % for blending | Bulk Sp.Gravity of dry mix Agg
| 1 | Aggregate 19 mm | 2.646 | [6 empty] | 2.71 |  | 30 | 2.628
| 2 | Aggregate 12 mm | 2.594 | [6 empty] | 2.61 |  | 20
| 3 | Sand | 2.632 | [6 empty] | 2.65 |  | 30
| 4 | Dust | 2.63 | [6 empty] | 2.63 |  | 20
| 5 | Cement | 0 | [6 empty] | 3.15 |  | 0
| 6 | Bitumen | 1.07 | [6 empty] | 1.07
100
1152
[15 empty] | 0.9615385 | 0.03846154
|  |  | 1200 | [6 empty] | gm
| S.N | 19 down | 12 down | sand | Dust | cement | Total weight of mix | % of agg mix | Bitumen % | weight of bitumen gm | Theoritical Sp Gravity by formula( Gmt) | Bulk Specific Gravity of mix mould (Gm) |  | classical method for max theoritical Gravity
| 1 | 345.6 | 230.4 | 345.6 | 230.4 | 0 | 1152 | 0.96 | 4 | 48 | 2.506878 | #REF!
| 2 | 343.8 | 229.2 | 343.8 | 229.2 | 0 | 1146 | 0.955 | 4.5 | 54 | 2.489467 | 2.315416
| 3 | 342 | 228 | 342 | 228 | 0 | 1140 | 0.95 | 5 | 60 | 2.472295 | 2.353466
| 4 | 340.2 | 226.8 | 340.2 | 226.8 | 0 | 1134 | 0.945 | 5.5 | 66 | 2.455359 | 2.358736
| 5 | 338.4 | 225.6 | 338.4 | 225.6 | 0 | 1128 | 0.94 | 6 | 72 | 2.438653 | 2.358736
| 6 | 336.6 | 224.4 | 336.6 | 224.4 | 0 | 1122 | 0.935 | 6.5 | 78 | 2.422173 | 2.361256
| 7 | 334.8 | 223.2 | 334.8 | 223.2 | 0 | 1116 | 0.93 | 7 | 84 | 2.405914 | 2.373644

## Sheet2
Thickness | Load Correction Factor
25.4 | 5.56
27 | 5
28.6 | 4.55
30.2 | 4.17
31.8 | 3.85
33.3 | 3.57
34.9 | 3.33
36.5 | 3.03
38.1 | 2.78
39.7 | 2.5
41.3 | 2.27
42.9 | 2.08
44.4 | 1.92
46 | 1.79
47.6 | 1.67
49.2 | 1.56
50.8 | 1.47
52.4 | 1.39
54 | 1.32
55.6 | 1.25
57.2 | 1.19
58.7 | 1.14
60.3 | 1.09
61.9 | 1.04
63.5 | 1
64 | 0.96
65.1 | 0.93
66.7 | 0.89
68.3 | 0.86
71.4 | 0.83
73 | 0.81
74.6 | 0.78
76.2 | 0.76
68.75 |  | 0.854125 | 0.87415 | 0.6628 | 0.8705325