## Sheet6
Mix Design Procedure as per IS 10262-1982( Rev 2009) ( look Specification)
Step 2
Target Strength of Mix Design
|  |  | Fck= | Fck+ Standard Error (SE) * Standard deviation (S) | [6 empty] | Table 1 assumed Standard Deaviation
Clauses 3.2.1.2 ,A-3 and B-3
|  |  | SE=1.65 | Always | [6 empty] | sl no (1) | Grade of concre (2) |  | Assumed standard Deavition N/MM² (3)
[11 empty] | i | M10 |  | 3.5 |  |  | 10
| Grade of Contcrete |  | M50 | Input | Standard Deviation= |  | 5 |  |  |  | ii | M15 |  | 3.5 |  |  | 15
[11 empty] | iii | M20 |  | 4 |  |  | 20
[7 empty] | 50 | Don’t delete This |  |  | iv | M25 |  | 4 |  |  | 25
|  | Target Strength of Mix Design |  |  | 58.25 | N/mm2 |  |  |  |  | v | M30 |  | 5 |  |  | 30
[11 empty] | vi | M35 |  | 5 |  |  | 35
[11 empty] | vii | M40 |  | 5 |  |  | 40
[11 empty] | viii | M45 |  | 5 |  |  | 45
| Step 3 | [9 empty] | ix | M50 |  | 5 |  |  | 50
| Selection of Water Cement Ratio | [9 empty] | x | M55 |  | 5 |  |  | 55
Reinforce Concrete
| Exposure Condition |  | Extreme | ( Mild, Moderate,Severe, Very Severe, Extreme)
Step 2
| Maximum free water cement ratio |  |  |  | 0.4 |  | M40 | or More than M40 |  |  | IS 456 : 2000
|  |  | Input | M50 | From Step 2 | [5 empty] | Table 5 Minimum cement content, Maxmimum Water Cement Ratio and Minimum Grade of Concrete
| Minimum Cement Content (Kg/m3) |  |  |  | 360 | [5 empty] | for Different Exposures with Normal Weight Aggregates of 20 mm Nominal Maximum size
[11 empty] | Sl no | Exposure | plain concrete | [5 empty] | Reinforced concrete
[13 empty] | minimum cement content (kg/m³ ) |  | Maximum free water cement ratio |  | Minimum Grade of concrete |  | minimum cement content (kg/m³ ) | Maximum free water cement ratio |  | Minimum Grade of concrete
| Step 4 | [9 empty] | 1 | 2 | 3 |  | 4 |  | 5 |  | 6 | 7 |  | 8
| Determination of Water Content | [9 empty] | i | Mild | 220 |  | 0.6 |  | - |  | 300 | 0.55 |  | M20 |  | M20 | 300
[11 empty] | ii | Moderate | 240 |  | 0.6 |  | M 15 |  | 300 | 0.5 |  | M25 |  | M25 | 300
[11 empty] | iii | Severe | 250 |  | 0.5 |  | M20 |  | 320 | 0.45 |  | M30 |  | M30 | 320
| Nominal Size of Aggregate |  |  | 20 | ( 10,20,40) | [5 empty] | iv | Very severe | 260 |  | 0.45 |  | M 20 |  | 340 | 0.45 |  | M35 |  | M35 | 340
[11 empty] | v | Extreme | 280 |  | 0.4 |  | M25 |  | 360 | 0.4 |  | M40 |  | M40 | 360
| Maximum water Content (kg/m3) |  |  | 186 | For Slump Value( 25-50) | [6 empty] | Extreme | [6 empty] | 360 | 0.4 |  | M45 |  | M45 | 360
[12 empty] | Extreme | [6 empty] | 360 | 0.4 |  | M50 |  | M50 | 360
| Adjustment | [10 empty] | Extreme | [6 empty] | 360 | 0.4 |  | M55 |  | M55 | 360
| Slump |  | High 100-150
| Slump Value |  | 100 | Input as per Trail
| Additional % |  | 6 |  | 50 | [5 empty] | Table no . 2 Maximum Water Content per Cubic Meter of Concrete for Nominal Maximum size of Aggregate ( Clauses 4.2, A-5 and B-5 )
|  |  | 197.16 | [19 empty] | step 3
| Adjustment due to admixture | [7 empty] | 25 | 3 | [10 empty] | IS 456 : 2000
| as per code 5 to 20% reduce in water due to admixture | [7 empty] | 50 | 6
| Let us assume |  | 20 | % of Water redueced |  | more likely 15% |  |  | 75 | 9 | [10 empty] | Placing conditions |  | Degree of workability |  |  | Slump (mm)
[9 empty] | 100 | 12 | [10 empty] | 1 |  | 2 |  |  | 3
| Therefore reuired water content= |  |  |  | 157.728 | KG | Input as per Trail | [13 empty] | Blinding concrete |  | very low |  |  | see 7.1.1
[11 empty] | Sl no | Nominal Maximum size of Aggregate mm |  |  | Maximum Water content kg |  |  |  | step 3 |  | shallow section ; | [5 empty] | Very Low
| Step 5 | [9 empty] | 1 |  | 2 |  |  | 3 |  |  |  |  | pavement using pavers
| Calculation of Cement Content (kg) | [9 empty] | i |  | 10 |  |  | 208 |  |  |  |  | mass concrete; |  | low |  |  | 25-75
[11 empty] | ii |  | 20 |  |  | 186 |  |  |  |  | Lightely Reinforced
| water cement ratio= |  | 0.35 | not more than= |  | 0.4 | Ok |  |  |  | iii |  | 40 |  |  | 165 |  |  |  |  | sections in slabs,
[21 empty] | Beams, walls, columns, | [5 empty] | Low 25-75 | 25-75
| Cement Content |  | 450.6514 | Kg | [16 empty] | floors;
Hand placed pavements ;
| Step 6 | [19 empty] | canal lining;
| Calculation of admixture | [19 empty] | Strip footing
| a) Microsilica - |  | 5% | of Cement Content by wt |  |  | 22.53257 | Kg | [12 empty] | Heavely Reinforced |  | Medium |  |  | 50-100
| b) Markplast Flow 30 |  | 0.6% | By wt of Cement |  |  | 2.703909 | Kg |  |  | Table 3 Volume of Coarse aggregate per unit Volume of Total Aggregate for Different zones of fine aggregate for W/C=0.5 ( clauses 4.4 ,A-7 and b-7 ) | [9 empty] | Sections in slabs ,
[21 empty] | Beams, walls, columns; | [5 empty] | Medium 50-100 | 50-100
| Step 7 Calculation of Volume of Coarse and Fine aggregate | [19 empty] | Slipform works
| By sieve Analysis | [19 empty] | pumped concrete
| Find the zone of fine aggregate and nominal size of Aggregate |  |  | Zone 2, 20 mm |  | (Zone 1, Zone 2, Zone 3,Zone 4) |  |  |  |  | Sl no | Nominal Maximum size of Aggregate | Volume of coarse aggregate per unit volume of total Aggreg for different zones of fine aggregate | [7 empty] | Trench filling; |  | High |  |  | 100-150
[12 empty] | mm | zone IV | zone III | zone II | zone I |  |  |  |  | In situ piling | [5 empty] | High 100-150 | 100-150
| Refer IS table 3 IS 10262-2000 | [9 empty] | 1 | 2 | 3 | 4 | 5 | 6 |  |  |  |  | Tremie concrete |  | Vety high |  |  | see 7.1.2
[11 empty] | i | 10 | 0.5 | 0.48 | 0.46 | 0.44 | [10 empty] | Very High
| Volume of Course Aggregate for |  |  | 20 | mm | nominal Size of Aggregate with |  |  |  |  | ii | 20 | 0.66 | 0.64 | 0.62 | 0.6
| water cement ratio =0.5 | [9 empty] | iii | 40 | 0.75 | 0.73 | 0.71 | 0.69
| Volume of course aggregate |  |  |  | 0.62 | cum
| Adjustments | [9 empty] | Volumes are based on aggregates in saturated surface condition .
Decrese in w/c by 0.05 the increment in course aggregate=0.01
| Here decrese in W/C |  | 0.5 | to | 0.35 | i.e | 0.15 |  |  |  | 10 | Zone 1, 10 mm |  | 0.44
[11 empty] | 20 | Zone 1, 20 mm |  | 0.6
| increment = |  | 3 | % | [6 empty] | 40 | Zone 1, 40 mm |  | 0.69
[11 empty] | 10 | Zone 2, 10 mm |  | 0.46 |  | water | cement | Micro | flow
| Thus corrected coarse aggregate |  |  | 0.65 | [6 empty] | 20 | Zone 2, 20 mm |  | 0.62 |  | 157.728 | 143.0639 | 10.38367 | 1.802606
[11 empty] | 40 | Zone 2, 40 mm |  | 0.71
| Again Total Volume of Fine aggregate |  |  |  | 0.35 | [5 empty] | 10 | Zone 3, 10 mm |  | 0.48
[11 empty] | 20 | Zone 3, 20 mm |  | 0.64
| Step 8 Calcuation of Mass of Fine and Coarse Aggregate | [9 empty] | 40 | Zone 3, 40 mm |  | 0.73
| Total Volume 1 m3 |  |  |  | 1 | Note |  |  |  |  | 10 | Zone 4, 10 mm |  | 0.5
| In put | [9 empty] | 20 | Zone 4, 20 mm |  | 0.66
| Specific gravity of Cement |  |  | 3.15 | [6 empty] | 40 | Zone 4, 40 mm |  | 0.75
| Specific gravity of fine aggregate |  |  | 2.64
| Specific Gravity of Coarse Agg |  |  | 2.7
| Specific Gravity of Microsilica |  |  | 2.17
| Specific Gravity of Markplast Flow |  |  | 1.5 | [7 empty] | Zone 2,40 mm |  | 0.69
| Mass of Fine Aggregate ( kg/cum) |  |  |  | 634.8081
| Mass of Coarse Aggregate( Kg/Cum) |  |  |  | 1205.723
Step 9
Adjusting Mix Design Based on SATURATED Dry Conditions
| Cement Content per Cum |  |  |  | 450.6514 | Kg
| Coarse Aggregate per Cum |  |  |  | 1205.723 | Kg
| Fine Aggregate per Cum |  |  |  | 634.8081 | Kg
| Water per Cum |  |  |  | 157.728 | KG
Lab Test Data Input
| S.N. | Descreption | Water Absorption | Water Content | Remarks
| 1 | Fine Aggregate | 2% | 2.5% | Lab Test
| 2 | Coarse Aggregate | 1.5% | 2% | Lab Test
Calculation of Coarse Aggregate
| * increase Coarse Aggregate by |  |  | 2%
1229.838
Calucation of Fine Aggregate
| * increase fine aggregate by |  |  | 2.5%
650.6783
Calculation of Actual water
| w= | Total Water- { total Wt of CA*(WC-WA)%} -{ Total Wt of FA*(WC-WA)%}
|  | 148.5253 | Kg
Hence the Ratio
|  | Water | Cement | Fine Agg | Course Agg | Remarks
| KG | 148.5253 | 450.6514 | 650.6783 | 1229.838 | Per Cum |  | 2479.693 |  |  |  | 0.3295792
| Ratio | 0.329 | 1 | 1.443 | 2.729
| Round off | 0.32 | 1 | 1.4 | 2.7
0.023625 |  | 3.508911 | 10.64664 | 15.37228 | 29.05492

## Sheet1
IS 10262 : 2009
Step 1
Table 1 Assumed Standard Deaviation
Clauses 3.2.1.2 ,A-3 and B-3
sl no (1) | Grade of concre (2) | Assumed standard Deavition N/MM² (3)
i | M 10 | 3.5
ii | M 15
iii | M 20 | 4
iv | M 25
v | M 30
vi | M 35
vii | M 40 | 5
viii | M 45
ix | M 50
x | M55
IS 456 -1973 And IS 1343- 1980 Indicates the value corresponding to ≤ 5 % ( 1 in 20)
ACCEPTED PROPORTION OF LOW RESULTS |  |  | t
1 in 5 |  |  | 0.84
1in 10 |  |  | 1.28
1 in 15 |  |  | 1.5
1in 20 |  |  | 1.65
1 in 40 |  |  | 1.86
1 in 100 |  |  | 2.33

## Sheet2
Table 3 Volume of Coarse aggregate per unit Volume of Total Aggregate for Different zones of fine aggregate ( clauses 4.4 ,A-7 and b-7 )
Sl no | Nominal Maximum size of Aggregate | Volume of coarse aggregate per unit volume of total Aggreg for different zones of fine aggregate
| mm | zone IV | zone III | zone II | zone I
1 | 2 | 3 | 4 | 5 | 6
i | 10 | 0.5 | 0.48 | 0.46 | 0.44
ii | 20 | 0.66 | 0.64 | 0.62 | 0.6
iii | 40 | 0.75 | 0.73 | 0.71 | 0.69
Volumes are based on aggregates in saturated surface condition .
Table no . 2 Maximum Water Content per Cubic Meter of Concrete for Nominal Maximum size of Aggregate ( Clauses 4.2, A-5 and B-5 )
Sl no | Nominal Maximum size of Aggregate mm |  |  | Maximum Water content kg
1 |  | 2 |  |  | 3
i |  | 10 |  |  | 208
ii |  | 20 |  |  | 186
iii |  | 40 |  |  | 165

## Sheet3
IS 456 : 2000
Placing conditions |  |  | Degree of workability |  | Slump (mm)
1 |  |  | 2 |  | 3
Blinding concrete |  |  | very low |  | see 7.1.1
shallow section ;
pavement using pavers
mass concrete; |  |  | low |  | 25-75
Lightely Reinforced
sections in slabs,
Beams, walls, columns,
floors;
Hand placed pavements ;
canal lining;
Strip footing
Heavely Reinforced |  |  | Medium |  | 50-100
Sections in slabs ,
Beams, walls, columns;
Slipform works
pumped concrete
Trench filling; |  |  | High |  | 100-150
In situ piling
Tremie concrete |  |  | Vety high |  | see 7.1.2
IS 456 : 2000
Table 5 Minimum cement content, Maxmimum Water Cement Ratio and Minimum Grade of Concrete
for Different Exposures with Normal Weight Aggregates of 20 mm Nominal Maximum size
Sl no | Exposure | plain concrete |  |  |  | Reinforced concrete
|  | minimum cement content (kg/m³ ) |  | Maximum free water cement ratio | Minimum Grade of concrete | minimum cement content (kg/m³ ) | Maximum free water cement ratio | Minimum Grade of concrete
1 | 2 | 3 |  | 4 | 5 | 6 | 7 | 8
i | Mild | 220 |  | 0.6 | - | 300 | 0.55 | M 20
ii | Moderate | 240 |  | 0.6 | M 15 | 300 | 0.5 | M25
iii | severe | 250 |  | 0.5 | M20 | 320 | 0.45 | M 30
iv | very severe | 260 |  | 0.45 | M 20 | 340 | 0.45 | M 35
v | Extreme | 280 |  | 0.4 | M25 | 360 | 0.4 | M 40

## Sheet4
Concrete cube Test Result
1 | Number of Cubes
2 | Date of Casting | 2073-12-21
3 | Date of Testing | 2073-12-28
4 | Age | 7
5 | Dimession | 150X150X150
6 | Surface Area (mm2) | 22500
7 | Volume (m3) | 0.003375
8 | Weight (KG) | 8.645 | 8.74 | 8.375
9 | Density ( kg/m3) | 2561.481 | 2589.63 | 2481.481
10 | Breaking Load (KN) | 760 | 860 | 760
11 | Breaking Strength ( N/mm2) | 33.77778 | 38.22222 | 33.77778
12 | Average Breaking Strength | 35.25926

## Sheet5
Nepal Government
Ministry of Physical Infrastructure & Transport
Department of Roads
Central Road Laboratory, Lalitpur
Mix Design Test Report
Project Name : | Arch Bride of Bagmati Khola
Client: | Kathmandu Valley Road Improvement Project
Contractor: | Pappu Construction, Tinkune
Contract No: | KVRIP/337149/DB-11
Concrete Ingredient Details
SN | Name | Discription
1 | Cement | Sagarmatha
2 | Fine Aggregate Source: | Belkhu, Kathmandu
3 | Course Aggregate Source: | Belkhu, Kathmandu
4 | Admixture | Mark Plast Flow-30 (0.7% ( by Wt of Cement)
5 | Admixture | Microsilica (5% by wt of Cement)
6 | Cement Content | 407 kg /cum
7 | Concrete Grade | M35/20
8 | Cube Name
9 | W/C | 0.38
10 | Slump | 75mm
11 | Ratio: | 1:1.64:2.83
Concrete Cube Test Result
1 | Number of Cubes | Three
2 | Date of Casting | 2073-12-21
3 | Date of Testing | 2073-12-28
4 | Age | 7
5 | Dimession | 150X150X150
6 | Surface Area (mm2) | 22500
7 | Volume (m3) | 0.003375
8 | Weight (KG) | 8.645 | 8.74 | 8.375
9 | Density ( kg/m3) | 2561.481 | 2589.629 | 2481.481
10 | Breaking Load (KN) | 760 | 860 | 760
11 | Breaking Strength ( N/mm2) | 33.777 | 38.222 | 33.777
12 | Average Breaking Strength | 35.258